## Sheet1
Vds(V) wavelength/nm | -4 | -3.96 | -3.92 | -3.88 | -3.84 | -3.8 | -3.76 | -3.72 | -3.68 | -3.64 | -3.6 | -3.56 | -3.52 | -3.48 | -3.44 | -3.4 | -3.36 | -3.32 | -3.28 | -3.24 | -3.2 | -3.16 | -3.12 | -3.08 | -3.04 | -3 | -2.96 | -2.92 | -2.88 | -2.84 | -2.8 | -2.76 | -2.72 | -2.68 | -2.64 | -2.6 | -2.56 | -2.52 | -2.48 | -2.44 | -2.4 | -2.36 | -2.32 | -2.28 | -2.24 | -2.2 | -2.16 | -2.12 | -2.08 | -2.04 | -2 | -1.96 | -1.92 | -1.88 | -1.84 | -1.8 | -1.76 | -1.72 | -1.68 | -1.64 | -1.6 | -1.56 | -1.52 | -1.48 | -1.44 | -1.4 | -1.36 | -1.32 | -1.28 | -1.24 | -1.2 | -1.16 | -1.12 | -1.08 | -1.04 | -1 | -0.96 | -0.92 | -0.88 | -0.84 | -0.8 | -0.76 | -0.72 | -0.68 | -0.64 | -0.6 | -0.56 | -0.52 | -0.48 | -0.44 | -0.4 | -0.36 | -0.32 | -0.28 | -0.24 | -0.2 | -0.16 | -0.12 | -0.08 | -0.04 | 0 | 0.04 | 0.08 | 0.12 | 0.16 | 0.2 | 0.24 | 0.28 | 0.32 | 0.36 | 0.4 | 0.44 | 0.48 | 0.52 | 0.56 | 0.6 | 0.64 | 0.68 | 0.72 | 0.76 | 0.8 | 0.84 | 0.88 | 0.92 | 0.96 | 1 | 1.04 | 1.08 | 1.12 | 1.16 | 1.2 | 1.24 | 1.28 | 1.32 | 1.36 | 1.4 | 1.44 | 1.48 | 1.52 | 1.56 | 1.6 | 1.64 | 1.68 | 1.72 | 1.76 | 1.8 | 1.84 | 1.88 | 1.92 | 1.96 | 2 | 2.04 | 2.08 | 2.12 | 2.16 | 2.2 | 2.24 | 2.28 | 2.32 | 2.36 | 2.4 | 2.44 | 2.48 | 2.52 | 2.56 | 2.6 | 2.64 | 2.68 | 2.72 | 2.76 | 2.8 | 2.84 | 2.88 | 2.92 | 2.96 | 3 | 3.04 | 3.08 | 3.12 | 3.16 | 3.2 | 3.24 | 3.28 | 3.32 | 3.36 | 3.4 | 3.44 | 3.48 | 3.52 | 3.56 | 3.6 | 3.64 | 3.68 | 3.72 | 3.76 | 3.8 | 3.84 | 3.88 | 3.92 | 3.96 | 4
877 | 0.0001 | 8e-05 | 0.00016 | 0.00013 | 7e-05 | 9e-05 | 0.0001 | 0.0001 | 0.00012 | 0.00013 | 0.00013 | 0.00012 | 0.00013 | 0.00011 | 0.00014 | 0.00014 | 0.0001 | 0.00012 | 0.0001 | 8e-05 | 0.00011 | 0.00012 | 0.00012 | 0.00014 | 0.00011 | 0.00013 | 0.00013 | 0.00012 | 0.00011 | 0.00011 | 0.00014 | 0.00014 | 0.00012 | 8e-05 | 0.00012 | 0.00012 | 0.00013 | 0.00012 | 0.00013 | 0.00012 | 0.0001 | 0.00014 | 0.00015 | 0.00011 | 0.00012 | 0.00012 | 0.00014 | 0.00011 | 0.00013 | 0.00012 | 7e-05 | 0.00011 | 0.0001 | 0.00011 | 0.00013 | 0.00013 | 0.00017 | 0.00032 | 0.00049 | 0.00085 | 0.00125 | 0.00163 | 0.00183 | 0.0019 | 0.00193 | 0.00182 | 0.00184 | 0.00212 | 0.00227 | 0.00297 | 0.00369 | 0.00446 | 0.00524 | 0.00589 | 0.00627 | 0.0063 | 0.00601 | 0.00544 | 0.00476 | 0.00409 | 0.0034 | 0.00273 | 0.00201 | 0.00133 | 0.00084 | 0.00046 | 0.0003 | 0.00019 | 0.00015 | 0.00015 | 0.00017 | 0.0003 | 0.00054 | 0.00101 | 0.00179 | 0.00283 | 0.00384 | 0.0047 | 0.00524 | 0.00566 | 0.0059 | 0.00603 | 0.00619 | 0.00642 | 0.00641 | 0.00649 | 0.00649 | 0.00647 | 0.00649 | 0.00652 | 0.00657 | 0.00656 | 0.00654 | 0.00665 | 0.00675 | 0.00682 | 0.00678 | 0.0068 | 0.00679 | 0.00683 | 0.00692 | 0.00686 | 0.00708 | 0.00712 | 0.0072 | 0.00724 | 0.00727 | 0.00726 | 0.00729 | 0.00739 | 0.0074 | 0.0074 | 0.00757 | 0.00762 | 0.00766 | 0.00775 | 0.00797 | 0.00793 | 0.00803 | 0.00799 | 0.00812 | 0.00808 | 0.00817 | 0.00831 | 0.0084 | 0.0083 | 0.00836 | 0.00838 | 0.00839 | 0.00849 | 0.00862 | 0.00868 | 0.00873 | 0.00872 | 0.00882 | 0.00888 | 0.00896 | 0.00902 | 0.0091 | 0.00934 | 0.00924 | 0.00923 | 0.0092 | 0.00928 | 0.00938 | 0.00955 | 0.00955 | 0.0097 | 0.00973 | 0.00974 | 0.00978 | 0.0098 | 0.00972 | 0.00978 | 0.00989 | 0.00985 | 0.00993 | 0.01004 | 0.01009 | 0.00997 | 0.00991 | 0.00994 | 0.00998 | 0.00995 | 0.00995 | 0.00998 | 0.01005 | 0.0101 | 0.01007 | 0.0102 | 0.01017 | 0.01011 | 0.01009 | 0.01009 | 0.01017 | 0.01017 | 0.01028 | 0.01023 | 0.01013 | 0.01002 | 0.01003
877.2 | 9e-05 | 8e-05 | 0.00015 | 0.00012 | 8e-05 | 9e-05 | 0.0001 | 9e-05 | 0.00011 | 0.00012 | 0.00011 | 0.0001 | 0.00011 | 0.0001 | 0.00013 | 0.00013 | 9e-05 | 0.00011 | 9e-05 | 7e-05 | 0.0001 | 0.0001 | 0.00011 | 0.00012 | 9e-05 | 0.00011 | 0.00012 | 0.00011 | 9e-05 | 9e-05 | 0.00013 | 0.00013 | 0.00011 | 8e-05 | 0.00011 | 0.00011 | 0.00011 | 0.00011 | 0.00012 | 0.00012 | 0.0001 | 0.00014 | 0.00015 | 0.00012 | 0.00011 | 0.00013 | 0.00014 | 0.00011 | 0.00013 | 0.00012 | 8e-05 | 0.00012 | 0.00011 | 0.00011 | 0.00014 | 0.00014 | 0.00018 | 0.00032 | 0.0005 | 0.00084 | 0.00125 | 0.00163 | 0.00184 | 0.0019 | 0.00192 | 0.00182 | 0.00185 | 0.00212 | 0.0023 | 0.00296 | 0.00369 | 0.00447 | 0.00525 | 0.00591 | 0.00627 | 0.00631 | 0.00602 | 0.00546 | 0.00477 | 0.0041 | 0.00342 | 0.00274 | 0.00203 | 0.00133 | 0.00084 | 0.00046 | 0.00029 | 0.00019 | 0.00015 | 0.00014 | 0.00016 | 0.00028 | 0.00052 | 0.00099 | 0.00177 | 0.00281 | 0.00381 | 0.00467 | 0.0052 | 0.00562 | 0.00585 | 0.006 | 0.00615 | 0.00634 | 0.00633 | 0.00642 | 0.00643 | 0.00645 | 0.0065 | 0.00652 | 0.00659 | 0.00658 | 0.00657 | 0.00666 | 0.00672 | 0.00679 | 0.00676 | 0.00681 | 0.00677 | 0.0068 | 0.00689 | 0.00685 | 0.00703 | 0.00707 | 0.00714 | 0.0072 | 0.00724 | 0.00722 | 0.00723 | 0.00732 | 0.00736 | 0.00738 | 0.00751 | 0.00757 | 0.00763 | 0.00769 | 0.00788 | 0.00783 | 0.00794 | 0.00792 | 0.00805 | 0.00805 | 0.00814 | 0.00827 | 0.00835 | 0.00828 | 0.00834 | 0.00834 | 0.00835 | 0.00842 | 0.00856 | 0.00862 | 0.00869 | 0.00867 | 0.00876 | 0.00882 | 0.00887 | 0.00892 | 0.00902 | 0.0092 | 0.00912 | 0.00913 | 0.00911 | 0.00919 | 0.00927 | 0.00943 | 0.00942 | 0.00954 | 0.00958 | 0.00959 | 0.00964 | 0.00968 | 0.00963 | 0.00969 | 0.00977 | 0.00975 | 0.00981 | 0.00991 | 0.00996 | 0.00987 | 0.0098 | 0.00983 | 0.00986 | 0.00983 | 0.00982 | 0.00988 | 0.00992 | 0.00996 | 0.00996 | 0.01005 | 0.01005 | 0.00999 | 0.00997 | 0.00998 | 0.01005 | 0.01006 | 0.01015 | 0.01009 | 0.01002 | 0.00994 | 0.00996
877.4 | 8e-05 | 8e-05 | 0.00013 | 0.00012 | 8e-05 | 8e-05 | 0.0001 | 8e-05 | 9e-05 | 0.00011 | 9e-05 | 8e-05 | 9e-05 | 9e-05 | 0.00011 | 0.00012 | 9e-05 | 0.0001 | 8e-05 | 6e-05 | 8e-05 | 9e-05 | 0.0001 | 0.00011 | 8e-05 | 9e-05 | 0.00011 | 0.0001 | 7e-05 | 8e-05 | 0.00012 | 0.00012 | 9e-05 | 8e-05 | 0.0001 | 0.00011 | 0.0001 | 0.00011 | 0.00012 | 0.00012 | 0.0001 | 0.00014 | 0.00015 | 0.00012 | 0.00011 | 0.00014 | 0.00015 | 0.00011 | 0.00014 | 0.00013 | 9e-05 | 0.00013 | 0.00012 | 0.00012 | 0.00014 | 0.00014 | 0.00019 | 0.00032 | 0.0005 | 0.00084 | 0.00125 | 0.00163 | 0.00184 | 0.0019 | 0.00192 | 0.00181 | 0.00187 | 0.00212 | 0.00233 | 0.00295 | 0.00369 | 0.00448 | 0.00525 | 0.00592 | 0.00628 | 0.00633 | 0.00603 | 0.00548 | 0.00479 | 0.00412 | 0.00343 | 0.00275 | 0.00204 | 0.00134 | 0.00084 | 0.00046 | 0.00029 | 0.00018 | 0.00015 | 0.00012 | 0.00014 | 0.00026 | 0.00051 | 0.00098 | 0.00175 | 0.00278 | 0.00378 | 0.00464 | 0.00516 | 0.00558 | 0.0058 | 0.00596 | 0.00611 | 0.00627 | 0.00625 | 0.00634 | 0.00637 | 0.00644 | 0.00651 | 0.00652 | 0.00661 | 0.00659 | 0.00661 | 0.00667 | 0.0067 | 0.00675 | 0.00673 | 0.00681 | 0.00675 | 0.00678 | 0.00685 | 0.00684 | 0.00699 | 0.00701 | 0.00708 | 0.00716 | 0.00721 | 0.00717 | 0.00717 | 0.00725 | 0.00732 | 0.00737 | 0.00746 | 0.00752 | 0.0076 | 0.00763 | 0.00778 | 0.00772 | 0.00786 | 0.00785 | 0.00799 | 0.00802 | 0.00811 | 0.00823 | 0.0083 | 0.00827 | 0.00831 | 0.00831 | 0.00831 | 0.00836 | 0.0085 | 0.00856 | 0.00865 | 0.00862 | 0.0087 | 0.00875 | 0.00878 | 0.00883 | 0.00893 | 0.00905 | 0.009 | 0.00903 | 0.00901 | 0.00909 | 0.00917 | 0.00931 | 0.00929 | 0.00938 | 0.00942 | 0.00945 | 0.00949 | 0.00956 | 0.00953 | 0.0096 | 0.00964 | 0.00964 | 0.00969 | 0.00978 | 0.00983 | 0.00977 | 0.00969 | 0.00973 | 0.00975 | 0.0097 | 0.00969 | 0.00977 | 0.00979 | 0.00982 | 0.00984 | 0.00991 | 0.00993 | 0.00988 | 0.00985 | 0.00987 | 0.00993 | 0.00994 | 0.01002 | 0.00996 | 0.0099 | 0.00985 | 0.00988
877.6 | 7e-05 | 9e-05 | 0.00012 | 0.00011 | 8e-05 | 7e-05 | 0.0001 | 7e-05 | 8e-05 | 9e-05 | 8e-05 | 6e-05 | 7e-05 | 7e-05 | 0.0001 | 0.0001 | 8e-05 | 9e-05 | 6e-05 | 5e-05 | 7e-05 | 7e-05 | 9e-05 | 9e-05 | 7e-05 | 7e-05 | 0.0001 | 9e-05 | 5e-05 | 7e-05 | 0.0001 | 0.00012 | 7e-05 | 8e-05 | 9e-05 | 0.0001 | 9e-05 | 0.0001 | 0.00012 | 0.00011 | 0.0001 | 0.00015 | 0.00014 | 0.00013 | 0.0001 | 0.00015 | 0.00015 | 0.00011 | 0.00014 | 0.00014 | 0.00011 | 0.00013 | 0.00012 | 0.00013 | 0.00015 | 0.00015 | 0.00019 | 0.00032 | 0.0005 | 0.00083 | 0.00125 | 0.00164 | 0.00184 | 0.00191 | 0.00192 | 0.00181 | 0.00188 | 0.00212 | 0.00236 | 0.00294 | 0.00369 | 0.00449 | 0.00526 | 0.00593 | 0.00629 | 0.00634 | 0.00605 | 0.00549 | 0.0048 | 0.00413 | 0.00344 | 0.00276 | 0.00205 | 0.00135 | 0.00084 | 0.00046 | 0.00029 | 0.00017 | 0.00014 | 0.0001 | 0.00013 | 0.00024 | 0.0005 | 0.00096 | 0.00173 | 0.00276 | 0.00375 | 0.0046 | 0.00512 | 0.00554 | 0.00575 | 0.00592 | 0.00606 | 0.00619 | 0.00617 | 0.00626 | 0.00631 | 0.00642 | 0.00652 | 0.00652 | 0.00663 | 0.00661 | 0.00664 | 0.00668 | 0.00667 | 0.00672 | 0.00671 | 0.00682 | 0.00673 | 0.00675 | 0.00681 | 0.00683 | 0.00695 | 0.00696 | 0.00702 | 0.00711 | 0.00719 | 0.00713 | 0.00711 | 0.00718 | 0.00728 | 0.00735 | 0.0074 | 0.00747 | 0.00757 | 0.00757 | 0.00769 | 0.00762 | 0.00777 | 0.00779 | 0.00792 | 0.00799 | 0.00809 | 0.00819 | 0.00826 | 0.00826 | 0.00829 | 0.00827 | 0.00828 | 0.00829 | 0.00843 | 0.0085 | 0.00861 | 0.00857 | 0.00864 | 0.00869 | 0.00869 | 0.00873 | 0.00885 | 0.00891 | 0.00889 | 0.00892 | 0.00892 | 0.009 | 0.00906 | 0.00919 | 0.00916 | 0.00921 | 0.00927 | 0.0093 | 0.00934 | 0.00944 | 0.00944 | 0.0095 | 0.00951 | 0.00954 | 0.00958 | 0.00965 | 0.0097 | 0.00967 | 0.00958 | 0.00962 | 0.00963 | 0.00958 | 0.00956 | 0.00967 | 0.00965 | 0.00968 | 0.00973 | 0.00976 | 0.0098 | 0.00976 | 0.00974 | 0.00976 | 0.00982 | 0.00983 | 0.00988 | 0.00982 | 0.00979 | 0.00977 | 0.0098
877.8 | 6e-05 | 9e-05 | 0.0001 | 0.0001 | 8e-05 | 7e-05 | 0.0001 | 5e-05 | 7e-05 | 8e-05 | 6e-05 | 4e-05 | 5e-05 | 6e-05 | 9e-05 | 9e-05 | 7e-05 | 9e-05 | 5e-05 | 4e-05 | 6e-05 | 5e-05 | 8e-05 | 8e-05 | 5e-05 | 5e-05 | 9e-05 | 8e-05 | 3e-05 | 6e-05 | 9e-05 | 0.00011 | 6e-05 | 7e-05 | 8e-05 | 0.0001 | 8e-05 | 0.0001 | 0.00012 | 0.00011 | 0.0001 | 0.00015 | 0.00014 | 0.00013 | 0.0001 | 0.00015 | 0.00015 | 0.00011 | 0.00015 | 0.00014 | 0.00012 | 0.00014 | 0.00013 | 0.00013 | 0.00015 | 0.00016 | 0.0002 | 0.00032 | 0.0005 | 0.00083 | 0.00126 | 0.00164 | 0.00184 | 0.00191 | 0.00192 | 0.00181 | 0.00189 | 0.00211 | 0.0024 | 0.00293 | 0.00369 | 0.0045 | 0.00526 | 0.00594 | 0.0063 | 0.00636 | 0.00606 | 0.00551 | 0.00481 | 0.00414 | 0.00345 | 0.00277 | 0.00206 | 0.00136 | 0.00084 | 0.00045 | 0.00029 | 0.00017 | 0.00014 | 9e-05 | 0.00012 | 0.00023 | 0.00048 | 0.00095 | 0.00172 | 0.00273 | 0.00372 | 0.00457 | 0.00508 | 0.00549 | 0.0057 | 0.00588 | 0.00602 | 0.00611 | 0.00609 | 0.00618 | 0.00625 | 0.00641 | 0.00653 | 0.00652 | 0.00665 | 0.00662 | 0.00668 | 0.00669 | 0.00665 | 0.00668 | 0.00668 | 0.00683 | 0.00671 | 0.00672 | 0.00678 | 0.00683 | 0.00691 | 0.0069 | 0.00696 | 0.00707 | 0.00716 | 0.00708 | 0.00705 | 0.00711 | 0.00724 | 0.00733 | 0.00735 | 0.00742 | 0.00755 | 0.00752 | 0.0076 | 0.00751 | 0.00768 | 0.00772 | 0.00785 | 0.00796 | 0.00806 | 0.00814 | 0.00821 | 0.00824 | 0.00827 | 0.00824 | 0.00824 | 0.00822 | 0.00837 | 0.00843 | 0.00857 | 0.00851 | 0.00858 | 0.00862 | 0.0086 | 0.00863 | 0.00876 | 0.00877 | 0.00877 | 0.00882 | 0.00882 | 0.0089 | 0.00895 | 0.00907 | 0.00903 | 0.00905 | 0.00912 | 0.00915 | 0.00919 | 0.00931 | 0.00934 | 0.00941 | 0.00938 | 0.00943 | 0.00946 | 0.00952 | 0.00957 | 0.00957 | 0.00947 | 0.00951 | 0.00951 | 0.00946 | 0.00944 | 0.00956 | 0.00952 | 0.00954 | 0.00962 | 0.00962 | 0.00968 | 0.00965 | 0.00962 | 0.00964 | 0.0097 | 0.00971 | 0.00975 | 0.00968 | 0.00968 | 0.00969 | 0.00973
878 | 5e-05 | 9e-05 | 8e-05 | 9e-05 | 9e-05 | 6e-05 | 0.0001 | 4e-05 | 6e-05 | 7e-05 | 4e-05 | 2e-05 | 4e-05 | 5e-05 | 7e-05 | 8e-05 | 7e-05 | 8e-05 | 4e-05 | 3e-05 | 5e-05 | 4e-05 | 7e-05 | 7e-05 | 4e-05 | 3e-05 | 7e-05 | 7e-05 | 1e-05 | 4e-05 | 7e-05 | 0.00011 | 4e-05 | 7e-05 | 7e-05 | 9e-05 | 7e-05 | 9e-05 | 0.00012 | 0.00011 | 0.0001 | 0.00015 | 0.00014 | 0.00014 | 9e-05 | 0.00016 | 0.00015 | 0.00011 | 0.00015 | 0.00015 | 0.00013 | 0.00015 | 0.00013 | 0.00014 | 0.00016 | 0.00017 | 0.00021 | 0.00032 | 0.0005 | 0.00082 | 0.00126 | 0.00164 | 0.00185 | 0.00191 | 0.00192 | 0.00181 | 0.0019 | 0.00211 | 0.00243 | 0.00292 | 0.00369 | 0.0045 | 0.00526 | 0.00595 | 0.0063 | 0.00637 | 0.00607 | 0.00553 | 0.00483 | 0.00415 | 0.00346 | 0.00278 | 0.00207 | 0.00137 | 0.00084 | 0.00045 | 0.00029 | 0.00016 | 0.00013 | 7e-05 | 0.0001 | 0.00021 | 0.00047 | 0.00093 | 0.0017 | 0.00271 | 0.00369 | 0.00454 | 0.00504 | 0.00545 | 0.00565 | 0.00585 | 0.00598 | 0.00604 | 0.00601 | 0.00611 | 0.00619 | 0.0064 | 0.00654 | 0.00652 | 0.00668 | 0.00664 | 0.00672 | 0.0067 | 0.00662 | 0.00664 | 0.00666 | 0.00683 | 0.0067 | 0.00669 | 0.00674 | 0.00682 | 0.00687 | 0.00684 | 0.0069 | 0.00703 | 0.00713 | 0.00704 | 0.00699 | 0.00705 | 0.0072 | 0.00731 | 0.00729 | 0.00737 | 0.00752 | 0.00746 | 0.0075 | 0.00741 | 0.0076 | 0.00765 | 0.00779 | 0.00793 | 0.00804 | 0.0081 | 0.00817 | 0.00823 | 0.00824 | 0.00821 | 0.0082 | 0.00815 | 0.00831 | 0.00837 | 0.00852 | 0.00846 | 0.00852 | 0.00855 | 0.00851 | 0.00854 | 0.00867 | 0.00863 | 0.00865 | 0.00872 | 0.00873 | 0.0088 | 0.00885 | 0.00895 | 0.0089 | 0.00889 | 0.00896 | 0.009 | 0.00904 | 0.00919 | 0.00925 | 0.00932 | 0.00925 | 0.00932 | 0.00934 | 0.00939 | 0.00945 | 0.00947 | 0.00937 | 0.0094 | 0.0094 | 0.00934 | 0.00931 | 0.00946 | 0.00939 | 0.00941 | 0.00951 | 0.00947 | 0.00956 | 0.00953 | 0.0095 | 0.00953 | 0.00958 | 0.00959 | 0.00962 | 0.00955 | 0.00957 | 0.0096 | 0.00965
878.2 | 6e-05 | 9e-05 | 9e-05 | 0.0001 | 9e-05 | 7e-05 | 9e-05 | 5e-05 | 6e-05 | 7e-05 | 5e-05 | 3e-05 | 4e-05 | 4e-05 | 8e-05 | 9e-05 | 6e-05 | 8e-05 | 4e-05 | 3e-05 | 5e-05 | 4e-05 | 8e-05 | 7e-05 | 4e-05 | 4e-05 | 7e-05 | 8e-05 | 2e-05 | 4e-05 | 8e-05 | 0.00011 | 5e-05 | 7e-05 | 7e-05 | 9e-05 | 7e-05 | 9e-05 | 0.00012 | 0.00011 | 0.00011 | 0.00015 | 0.00014 | 0.00013 | 9e-05 | 0.00015 | 0.00014 | 0.00011 | 0.00015 | 0.00015 | 0.00012 | 0.00014 | 0.00013 | 0.00012 | 0.00015 | 0.00016 | 0.0002 | 0.00031 | 0.0005 | 0.00083 | 0.00125 | 0.00163 | 0.00184 | 0.00189 | 0.00191 | 0.00179 | 0.00188 | 0.00208 | 0.0024 | 0.0029 | 0.00365 | 0.00446 | 0.00521 | 0.00588 | 0.00623 | 0.00629 | 0.00597 | 0.00543 | 0.00474 | 0.00409 | 0.00342 | 0.00274 | 0.00203 | 0.00134 | 0.00082 | 0.00044 | 0.00029 | 0.00016 | 0.00013 | 7e-05 | 0.00011 | 0.00022 | 0.00047 | 0.00093 | 0.00169 | 0.00269 | 0.00365 | 0.00447 | 0.00499 | 0.00537 | 0.00558 | 0.00577 | 0.00589 | 0.00596 | 0.00595 | 0.00604 | 0.00611 | 0.0063 | 0.00643 | 0.0064 | 0.00654 | 0.00651 | 0.00659 | 0.00657 | 0.00652 | 0.00654 | 0.00657 | 0.00672 | 0.00662 | 0.0066 | 0.00664 | 0.00672 | 0.00678 | 0.00676 | 0.00682 | 0.00692 | 0.00702 | 0.00695 | 0.00691 | 0.00695 | 0.00709 | 0.00718 | 0.00718 | 0.00727 | 0.00739 | 0.00735 | 0.0074 | 0.00733 | 0.00748 | 0.00754 | 0.00766 | 0.00777 | 0.00788 | 0.00793 | 0.008 | 0.00808 | 0.00811 | 0.00807 | 0.00806 | 0.008 | 0.00815 | 0.00823 | 0.00837 | 0.00832 | 0.00839 | 0.00845 | 0.00843 | 0.00844 | 0.00856 | 0.00853 | 0.00856 | 0.00863 | 0.00864 | 0.00871 | 0.00876 | 0.00884 | 0.00883 | 0.00882 | 0.0089 | 0.00893 | 0.00896 | 0.00909 | 0.00915 | 0.00924 | 0.00917 | 0.00922 | 0.00925 | 0.0093 | 0.00935 | 0.00938 | 0.00929 | 0.00932 | 0.00931 | 0.00927 | 0.00924 | 0.00936 | 0.00931 | 0.00934 | 0.00942 | 0.00938 | 0.00944 | 0.0094 | 0.0094 | 0.00942 | 0.00947 | 0.00947 | 0.00949 | 0.00945 | 0.00945 | 0.00947 | 0.00949
878.4 | 7e-05 | 9e-05 | 9e-05 | 0.0001 | 9e-05 | 7e-05 | 8e-05 | 5e-05 | 6e-05 | 7e-05 | 5e-05 | 4e-05 | 4e-05 | 4e-05 | 8e-05 | 0.0001 | 6e-05 | 9e-05 | 4e-05 | 3e-05 | 5e-05 | 4e-05 | 8e-05 | 8e-05 | 5e-05 | 6e-05 | 7e-05 | 8e-05 | 3e-05 | 4e-05 | 8e-05 | 0.00011 | 5e-05 | 6e-05 | 7e-05 | 8e-05 | 7e-05 | 9e-05 | 0.00011 | 0.0001 | 0.00011 | 0.00014 | 0.00014 | 0.00012 | 9e-05 | 0.00014 | 0.00012 | 0.0001 | 0.00014 | 0.00015 | 0.00011 | 0.00013 | 0.00013 | 0.00011 | 0.00014 | 0.00015 | 0.0002 | 0.0003 | 0.0005 | 0.00084 | 0.00125 | 0.00162 | 0.00183 | 0.00187 | 0.00189 | 0.00177 | 0.00185 | 0.00206 | 0.00238 | 0.00288 | 0.00361 | 0.00441 | 0.00515 | 0.0058 | 0.00615 | 0.0062 | 0.00586 | 0.00532 | 0.00465 | 0.00402 | 0.00337 | 0.0027 | 0.002 | 0.00132 | 0.00081 | 0.00044 | 0.00029 | 0.00015 | 0.00013 | 7e-05 | 0.00012 | 0.00023 | 0.00047 | 0.00093 | 0.00168 | 0.00266 | 0.00361 | 0.0044 | 0.00494 | 0.00529 | 0.0055 | 0.00569 | 0.0058 | 0.00588 | 0.0059 | 0.00598 | 0.00603 | 0.0062 | 0.00632 | 0.00629 | 0.0064 | 0.00639 | 0.00646 | 0.00645 | 0.00641 | 0.00644 | 0.00648 | 0.0066 | 0.00654 | 0.00651 | 0.00653 | 0.00662 | 0.00669 | 0.00668 | 0.00673 | 0.00681 | 0.0069 | 0.00687 | 0.00684 | 0.00686 | 0.00698 | 0.00705 | 0.00707 | 0.00717 | 0.00726 | 0.00724 | 0.0073 | 0.00725 | 0.00737 | 0.00744 | 0.00754 | 0.00762 | 0.00771 | 0.00777 | 0.00784 | 0.00794 | 0.00798 | 0.00793 | 0.00792 | 0.00785 | 0.00799 | 0.00808 | 0.00822 | 0.00818 | 0.00825 | 0.00835 | 0.00835 | 0.00834 | 0.00845 | 0.00844 | 0.00846 | 0.00854 | 0.00855 | 0.00862 | 0.00867 | 0.00874 | 0.00876 | 0.00875 | 0.00883 | 0.00886 | 0.00888 | 0.009 | 0.00904 | 0.00916 | 0.0091 | 0.00913 | 0.00916 | 0.00921 | 0.00926 | 0.00928 | 0.00921 | 0.00924 | 0.00921 | 0.00919 | 0.00917 | 0.00926 | 0.00923 | 0.00927 | 0.00932 | 0.00928 | 0.00932 | 0.00927 | 0.00931 | 0.00931 | 0.00936 | 0.00934 | 0.00937 | 0.00935 | 0.00933 | 0.00933 | 0.00934
878.6 | 8e-05 | 9e-05 | 0.0001 | 0.0001 | 9e-05 | 8e-05 | 8e-05 | 5e-05 | 6e-05 | 6e-05 | 5e-05 | 5e-05 | 4e-05 | 4e-05 | 9e-05 | 0.0001 | 5e-05 | 0.0001 | 5e-05 | 4e-05 | 5e-05 | 5e-05 | 9e-05 | 9e-05 | 5e-05 | 7e-05 | 7e-05 | 9e-05 | 4e-05 | 4e-05 | 9e-05 | 0.00011 | 6e-05 | 6e-05 | 6e-05 | 8e-05 | 7e-05 | 9e-05 | 0.00011 | 0.0001 | 0.00011 | 0.00014 | 0.00013 | 0.00011 | 8e-05 | 0.00012 | 0.00011 | 0.0001 | 0.00013 | 0.00015 | 0.00011 | 0.00013 | 0.00013 | 9e-05 | 0.00013 | 0.00014 | 0.00019 | 0.0003 | 0.0005 | 0.00085 | 0.00124 | 0.00161 | 0.00182 | 0.00184 | 0.00188 | 0.00175 | 0.00182 | 0.00203 | 0.00236 | 0.00286 | 0.00356 | 0.00436 | 0.0051 | 0.00573 | 0.00608 | 0.00612 | 0.00576 | 0.00522 | 0.00456 | 0.00396 | 0.00332 | 0.00267 | 0.00196 | 0.00129 | 0.00079 | 0.00043 | 0.00028 | 0.00015 | 0.00012 | 7e-05 | 0.00012 | 0.00023 | 0.00047 | 0.00092 | 0.00168 | 0.00264 | 0.00357 | 0.00434 | 0.00488 | 0.00521 | 0.00543 | 0.00561 | 0.00571 | 0.00581 | 0.00584 | 0.00592 | 0.00596 | 0.0061 | 0.00621 | 0.00617 | 0.00626 | 0.00626 | 0.00633 | 0.00632 | 0.00631 | 0.00633 | 0.00639 | 0.00649 | 0.00646 | 0.00642 | 0.00643 | 0.00652 | 0.00661 | 0.0066 | 0.00664 | 0.00671 | 0.00678 | 0.00678 | 0.00676 | 0.00677 | 0.00686 | 0.00692 | 0.00696 | 0.00707 | 0.00713 | 0.00713 | 0.0072 | 0.00716 | 0.00726 | 0.00734 | 0.00742 | 0.00746 | 0.00755 | 0.0076 | 0.00768 | 0.0078 | 0.00786 | 0.00779 | 0.00778 | 0.0077 | 0.00783 | 0.00794 | 0.00807 | 0.00804 | 0.00812 | 0.00825 | 0.00827 | 0.00825 | 0.00834 | 0.00834 | 0.00837 | 0.00845 | 0.00846 | 0.00854 | 0.00858 | 0.00863 | 0.0087 | 0.00867 | 0.00877 | 0.00879 | 0.0088 | 0.0089 | 0.00894 | 0.00908 | 0.00902 | 0.00903 | 0.00907 | 0.00912 | 0.00917 | 0.00919 | 0.00913 | 0.00916 | 0.00912 | 0.00912 | 0.0091 | 0.00916 | 0.00915 | 0.0092 | 0.00923 | 0.00919 | 0.00921 | 0.00914 | 0.00921 | 0.0092 | 0.00925 | 0.00921 | 0.00924 | 0.00926 | 0.00922 | 0.00919 | 0.00918
878.8 | 8e-05 | 9e-05 | 0.0001 | 0.00011 | 9e-05 | 8e-05 | 7e-05 | 5e-05 | 7e-05 | 6e-05 | 5e-05 | 5e-05 | 4e-05 | 3e-05 | 9e-05 | 0.00011 | 5e-05 | 0.0001 | 5e-05 | 4e-05 | 6e-05 | 5e-05 | 9e-05 | 9e-05 | 6e-05 | 9e-05 | 7e-05 | 9e-05 | 4e-05 | 4e-05 | 9e-05 | 0.00011 | 7e-05 | 5e-05 | 6e-05 | 8e-05 | 7e-05 | 9e-05 | 0.00011 | 9e-05 | 0.00012 | 0.00014 | 0.00013 | 0.0001 | 8e-05 | 0.00011 | 0.0001 | 9e-05 | 0.00012 | 0.00015 | 0.0001 | 0.00012 | 0.00013 | 8e-05 | 0.00012 | 0.00014 | 0.00018 | 0.00029 | 0.0005 | 0.00086 | 0.00123 | 0.0016 | 0.00181 | 0.00182 | 0.00187 | 0.00173 | 0.0018 | 0.002 | 0.00234 | 0.00284 | 0.00352 | 0.00431 | 0.00504 | 0.00566 | 0.006 | 0.00603 | 0.00565 | 0.00512 | 0.00447 | 0.0039 | 0.00328 | 0.00263 | 0.00193 | 0.00127 | 0.00078 | 0.00042 | 0.00028 | 0.00015 | 0.00012 | 7e-05 | 0.00013 | 0.00024 | 0.00047 | 0.00092 | 0.00167 | 0.00262 | 0.00353 | 0.00427 | 0.00483 | 0.00512 | 0.00536 | 0.00553 | 0.00562 | 0.00573 | 0.00579 | 0.00586 | 0.00588 | 0.006 | 0.0061 | 0.00605 | 0.00612 | 0.00613 | 0.0062 | 0.00619 | 0.0062 | 0.00623 | 0.0063 | 0.00637 | 0.00638 | 0.00632 | 0.00632 | 0.00643 | 0.00652 | 0.00652 | 0.00655 | 0.0066 | 0.00667 | 0.0067 | 0.00668 | 0.00668 | 0.00675 | 0.00678 | 0.00685 | 0.00698 | 0.00701 | 0.00702 | 0.0071 | 0.00708 | 0.00714 | 0.00723 | 0.0073 | 0.0073 | 0.00739 | 0.00743 | 0.00751 | 0.00765 | 0.00773 | 0.00765 | 0.00764 | 0.00755 | 0.00767 | 0.0078 | 0.00791 | 0.0079 | 0.00799 | 0.00814 | 0.00819 | 0.00815 | 0.00823 | 0.00825 | 0.00827 | 0.00836 | 0.00837 | 0.00845 | 0.00849 | 0.00852 | 0.00863 | 0.0086 | 0.00871 | 0.00872 | 0.00871 | 0.0088 | 0.00883 | 0.009 | 0.00894 | 0.00893 | 0.00898 | 0.00904 | 0.00907 | 0.0091 | 0.00905 | 0.00908 | 0.00903 | 0.00905 | 0.00903 | 0.00906 | 0.00907 | 0.00914 | 0.00914 | 0.0091 | 0.00909 | 0.00901 | 0.00911 | 0.00909 | 0.00914 | 0.00908 | 0.00912 | 0.00916 | 0.0091 | 0.00906 | 0.00902
879 | 9e-05 | 8e-05 | 0.00011 | 0.00011 | 8e-05 | 9e-05 | 6e-05 | 6e-05 | 7e-05 | 6e-05 | 5e-05 | 6e-05 | 5e-05 | 3e-05 | 0.0001 | 0.00012 | 5e-05 | 0.00011 | 5e-05 | 5e-05 | 6e-05 | 6e-05 | 0.0001 | 0.0001 | 6e-05 | 0.00011 | 7e-05 | 0.0001 | 5e-05 | 4e-05 | 9e-05 | 0.00011 | 7e-05 | 5e-05 | 6e-05 | 7e-05 | 7e-05 | 8e-05 | 0.0001 | 9e-05 | 0.00012 | 0.00013 | 0.00013 | 9e-05 | 8e-05 | 0.0001 | 8e-05 | 8e-05 | 0.00011 | 0.00015 | 9e-05 | 0.00011 | 0.00013 | 6e-05 | 0.00011 | 0.00013 | 0.00018 | 0.00028 | 0.0005 | 0.00087 | 0.00123 | 0.00159 | 0.0018 | 0.0018 | 0.00185 | 0.00172 | 0.00177 | 0.00198 | 0.00232 | 0.00282 | 0.00348 | 0.00426 | 0.00499 | 0.00559 | 0.00593 | 0.00595 | 0.00555 | 0.00502 | 0.00439 | 0.00383 | 0.00323 | 0.00259 | 0.00189 | 0.00125 | 0.00076 | 0.00041 | 0.00028 | 0.00015 | 0.00012 | 7e-05 | 0.00014 | 0.00025 | 0.00047 | 0.00092 | 0.00167 | 0.0026 | 0.00348 | 0.0042 | 0.00478 | 0.00504 | 0.00528 | 0.00545 | 0.00553 | 0.00565 | 0.00573 | 0.0058 | 0.0058 | 0.00589 | 0.00599 | 0.00594 | 0.00598 | 0.006 | 0.00607 | 0.00606 | 0.0061 | 0.00612 | 0.00621 | 0.00626 | 0.0063 | 0.00623 | 0.00621 | 0.00633 | 0.00643 | 0.00644 | 0.00646 | 0.0065 | 0.00655 | 0.00661 | 0.0066 | 0.00659 | 0.00663 | 0.00665 | 0.00674 | 0.00688 | 0.00688 | 0.00691 | 0.007 | 0.007 | 0.00703 | 0.00713 | 0.00718 | 0.00715 | 0.00723 | 0.00726 | 0.00735 | 0.00751 | 0.0076 | 0.00751 | 0.0075 | 0.0074 | 0.00751 | 0.00765 | 0.00776 | 0.00775 | 0.00786 | 0.00804 | 0.00811 | 0.00805 | 0.00811 | 0.00815 | 0.00818 | 0.00826 | 0.00828 | 0.00836 | 0.00841 | 0.00842 | 0.00856 | 0.00853 | 0.00864 | 0.00865 | 0.00863 | 0.0087 | 0.00873 | 0.00892 | 0.00886 | 0.00883 | 0.00889 | 0.00895 | 0.00898 | 0.009 | 0.00898 | 0.009 | 0.00894 | 0.00898 | 0.00896 | 0.00896 | 0.00899 | 0.00907 | 0.00904 | 0.00901 | 0.00898 | 0.00888 | 0.00902 | 0.00898 | 0.00903 | 0.00895 | 0.00899 | 0.00906 | 0.00899 | 0.00892 | 0.00886
879.2 | 8e-05 | 8e-05 | 9e-05 | 0.0001 | 8e-05 | 8e-05 | 6e-05 | 5e-05 | 7e-05 | 7e-05 | 5e-05 | 6e-05 | 5e-05 | 3e-05 | 9e-05 | 0.00011 | 4e-05 | 0.0001 | 5e-05 | 4e-05 | 5e-05 | 6e-05 | 9e-05 | 9e-05 | 6e-05 | 9e-05 | 7e-05 | 9e-05 | 5e-05 | 4e-05 | 8e-05 | 0.0001 | 6e-05 | 4e-05 | 5e-05 | 6e-05 | 7e-05 | 7e-05 | 0.0001 | 8e-05 | 0.00011 | 0.00012 | 0.00012 | 8e-05 | 7e-05 | 9e-05 | 8e-05 | 8e-05 | 0.00011 | 0.00014 | 9e-05 | 9e-05 | 0.00012 | 5e-05 | 0.00011 | 0.00012 | 0.00017 | 0.00028 | 0.00049 | 0.00085 | 0.00121 | 0.00156 | 0.00177 | 0.00178 | 0.00184 | 0.0017 | 0.00176 | 0.00195 | 0.00229 | 0.0028 | 0.00346 | 0.00423 | 0.00496 | 0.00556 | 0.00591 | 0.00595 | 0.00558 | 0.00505 | 0.00442 | 0.00384 | 0.00323 | 0.00259 | 0.00188 | 0.00124 | 0.00075 | 0.0004 | 0.00026 | 0.00014 | 0.0001 | 6e-05 | 0.00013 | 0.00024 | 0.00046 | 0.00089 | 0.00163 | 0.00255 | 0.00343 | 0.00414 | 0.00469 | 0.00497 | 0.00521 | 0.00539 | 0.00548 | 0.00557 | 0.00564 | 0.00572 | 0.00573 | 0.00582 | 0.0059 | 0.00588 | 0.00594 | 0.00595 | 0.00601 | 0.00601 | 0.00605 | 0.00607 | 0.00613 | 0.00618 | 0.00621 | 0.00617 | 0.00617 | 0.00626 | 0.00635 | 0.00636 | 0.00638 | 0.00645 | 0.0065 | 0.00655 | 0.00653 | 0.00652 | 0.00656 | 0.00659 | 0.00668 | 0.00681 | 0.00683 | 0.00687 | 0.00694 | 0.00695 | 0.00699 | 0.00707 | 0.00712 | 0.0071 | 0.00719 | 0.00722 | 0.0073 | 0.00743 | 0.00753 | 0.00748 | 0.00747 | 0.00739 | 0.0075 | 0.00763 | 0.00772 | 0.00773 | 0.00783 | 0.00799 | 0.00804 | 0.00801 | 0.00809 | 0.00813 | 0.00816 | 0.00821 | 0.00822 | 0.0083 | 0.00834 | 0.00835 | 0.00849 | 0.00848 | 0.00859 | 0.00859 | 0.00859 | 0.00864 | 0.00868 | 0.00885 | 0.0088 | 0.00878 | 0.00883 | 0.00889 | 0.0089 | 0.00893 | 0.00892 | 0.00895 | 0.00888 | 0.00892 | 0.00891 | 0.00891 | 0.00895 | 0.009 | 0.00898 | 0.00896 | 0.00893 | 0.00886 | 0.00898 | 0.00895 | 0.009 | 0.00892 | 0.00896 | 0.00901 | 0.00896 | 0.00891 | 0.00885
879.4 | 7e-05 | 8e-05 | 8e-05 | 0.0001 | 8e-05 | 7e-05 | 6e-05 | 4e-05 | 7e-05 | 7e-05 | 6e-05 | 6e-05 | 6e-05 | 3e-05 | 8e-05 | 0.0001 | 3e-05 | 9e-05 | 4e-05 | 4e-05 | 5e-05 | 6e-05 | 9e-05 | 8e-05 | 5e-05 | 8e-05 | 7e-05 | 8e-05 | 4e-05 | 3e-05 | 7e-05 | 9e-05 | 5e-05 | 4e-05 | 4e-05 | 5e-05 | 6e-05 | 6e-05 | 9e-05 | 8e-05 | 9e-05 | 0.00011 | 0.00012 | 8e-05 | 7e-05 | 9e-05 | 8e-05 | 7e-05 | 0.0001 | 0.00012 | 8e-05 | 8e-05 | 0.00011 | 5e-05 | 0.0001 | 0.00012 | 0.00016 | 0.00028 | 0.00049 | 0.00083 | 0.00119 | 0.00153 | 0.00175 | 0.00176 | 0.00182 | 0.00168 | 0.00174 | 0.00193 | 0.00227 | 0.00278 | 0.00344 | 0.00419 | 0.00493 | 0.00554 | 0.00589 | 0.00594 | 0.00561 | 0.00509 | 0.00445 | 0.00385 | 0.00323 | 0.00258 | 0.00187 | 0.00123 | 0.00074 | 0.00039 | 0.00025 | 0.00013 | 9e-05 | 6e-05 | 0.00012 | 0.00023 | 0.00045 | 0.00087 | 0.0016 | 0.0025 | 0.00339 | 0.00409 | 0.0046 | 0.00489 | 0.00514 | 0.00532 | 0.00543 | 0.00548 | 0.00555 | 0.00564 | 0.00566 | 0.00574 | 0.00582 | 0.00582 | 0.0059 | 0.00589 | 0.00594 | 0.00597 | 0.00599 | 0.00603 | 0.00605 | 0.00611 | 0.00613 | 0.0061 | 0.00613 | 0.00619 | 0.00628 | 0.00628 | 0.0063 | 0.0064 | 0.00644 | 0.00649 | 0.00646 | 0.00645 | 0.00649 | 0.00653 | 0.00662 | 0.00674 | 0.00678 | 0.00683 | 0.00688 | 0.0069 | 0.00695 | 0.00701 | 0.00706 | 0.00706 | 0.00715 | 0.00717 | 0.00725 | 0.00736 | 0.00746 | 0.00745 | 0.00744 | 0.00738 | 0.00749 | 0.0076 | 0.00769 | 0.00771 | 0.0078 | 0.00794 | 0.00798 | 0.00797 | 0.00806 | 0.00812 | 0.00814 | 0.00816 | 0.00816 | 0.00824 | 0.00827 | 0.00829 | 0.00841 | 0.00842 | 0.00854 | 0.00853 | 0.00855 | 0.00859 | 0.00863 | 0.00879 | 0.00874 | 0.00873 | 0.00876 | 0.00883 | 0.00883 | 0.00885 | 0.00886 | 0.00889 | 0.00882 | 0.00886 | 0.00885 | 0.00886 | 0.00891 | 0.00893 | 0.00892 | 0.00891 | 0.00889 | 0.00885 | 0.00894 | 0.00891 | 0.00896 | 0.00889 | 0.00893 | 0.00896 | 0.00894 | 0.00889 | 0.00884
879.6 | 6e-05 | 7e-05 | 7e-05 | 0.0001 | 8e-05 | 5e-05 | 5e-05 | 3e-05 | 6e-05 | 8e-05 | 6e-05 | 6e-05 | 6e-05 | 3e-05 | 8e-05 | 8e-05 | 2e-05 | 8e-05 | 4e-05 | 3e-05 | 5e-05 | 7e-05 | 8e-05 | 7e-05 | 5e-05 | 7e-05 | 6e-05 | 7e-05 | 4e-05 | 3e-05 | 6e-05 | 8e-05 | 3e-05 | 4e-05 | 3e-05 | 4e-05 | 6e-05 | 5e-05 | 9e-05 | 7e-05 | 8e-05 | 9e-05 | 0.00011 | 7e-05 | 7e-05 | 9e-05 | 8e-05 | 7e-05 | 9e-05 | 0.00011 | 7e-05 | 6e-05 | 9e-05 | 4e-05 | 0.0001 | 0.00012 | 0.00015 | 0.00029 | 0.00048 | 0.00081 | 0.00117 | 0.0015 | 0.00172 | 0.00174 | 0.0018 | 0.00166 | 0.00173 | 0.00191 | 0.00225 | 0.00276 | 0.00341 | 0.00416 | 0.0049 | 0.00551 | 0.00588 | 0.00594 | 0.00564 | 0.00512 | 0.00448 | 0.00386 | 0.00323 | 0.00258 | 0.00186 | 0.00123 | 0.00073 | 0.00037 | 0.00024 | 0.00012 | 8e-05 | 6e-05 | 0.00011 | 0.00022 | 0.00044 | 0.00085 | 0.00156 | 0.00246 | 0.00334 | 0.00403 | 0.00451 | 0.00481 | 0.00508 | 0.00526 | 0.00539 | 0.00539 | 0.00546 | 0.00556 | 0.00559 | 0.00566 | 0.00573 | 0.00577 | 0.00586 | 0.00584 | 0.00588 | 0.00593 | 0.00594 | 0.00598 | 0.00597 | 0.00604 | 0.00604 | 0.00604 | 0.00608 | 0.00612 | 0.0062 | 0.00621 | 0.00622 | 0.00635 | 0.00639 | 0.00643 | 0.00639 | 0.00638 | 0.00641 | 0.00646 | 0.00655 | 0.00667 | 0.00673 | 0.00678 | 0.00681 | 0.00685 | 0.00691 | 0.00696 | 0.00699 | 0.00701 | 0.00711 | 0.00713 | 0.0072 | 0.00728 | 0.00739 | 0.00742 | 0.00742 | 0.00737 | 0.00748 | 0.00757 | 0.00765 | 0.00768 | 0.00777 | 0.00789 | 0.00791 | 0.00793 | 0.00803 | 0.0081 | 0.00812 | 0.00811 | 0.0081 | 0.00819 | 0.0082 | 0.00822 | 0.00834 | 0.00837 | 0.00849 | 0.00847 | 0.0085 | 0.00853 | 0.00858 | 0.00872 | 0.00868 | 0.00868 | 0.00869 | 0.00877 | 0.00876 | 0.00878 | 0.0088 | 0.00884 | 0.00877 | 0.0088 | 0.0088 | 0.00881 | 0.00887 | 0.00887 | 0.00886 | 0.00887 | 0.00885 | 0.00883 | 0.0089 | 0.00888 | 0.00892 | 0.00886 | 0.0089 | 0.00891 | 0.00891 | 0.00888 | 0.00883
879.8 | 4e-05 | 7e-05 | 6e-05 | 9e-05 | 8e-05 | 4e-05 | 5e-05 | 2e-05 | 6e-05 | 8e-05 | 6e-05 | 6e-05 | 7e-05 | 3e-05 | 7e-05 | 7e-05 | 1e-05 | 6e-05 | 3e-05 | 3e-05 | 5e-05 | 7e-05 | 8e-05 | 6e-05 | 4e-05 | 6e-05 | 6e-05 | 6e-05 | 4e-05 | 3e-05 | 5e-05 | 7e-05 | 2e-05 | 3e-05 | 3e-05 | 4e-05 | 5e-05 | 4e-05 | 8e-05 | 6e-05 | 6e-05 | 8e-05 | 0.0001 | 7e-05 | 6e-05 | 8e-05 | 8e-05 | 6e-05 | 9e-05 | 0.0001 | 7e-05 | 5e-05 | 8e-05 | 3e-05 | 9e-05 | 0.00011 | 0.00015 | 0.00029 | 0.00048 | 0.00079 | 0.00115 | 0.00147 | 0.00169 | 0.00173 | 0.00179 | 0.00164 | 0.00171 | 0.00189 | 0.00223 | 0.00274 | 0.00339 | 0.00412 | 0.00487 | 0.00549 | 0.00586 | 0.00594 | 0.00568 | 0.00515 | 0.00451 | 0.00387 | 0.00323 | 0.00258 | 0.00185 | 0.00122 | 0.00071 | 0.00036 | 0.00023 | 0.00011 | 6e-05 | 5e-05 | 0.0001 | 0.00021 | 0.00043 | 0.00083 | 0.00152 | 0.00241 | 0.00329 | 0.00398 | 0.00442 | 0.00474 | 0.00501 | 0.00519 | 0.00534 | 0.00531 | 0.00537 | 0.00548 | 0.00553 | 0.00558 | 0.00564 | 0.00571 | 0.00581 | 0.00578 | 0.00582 | 0.00588 | 0.00588 | 0.00593 | 0.0059 | 0.00597 | 0.00595 | 0.00598 | 0.00604 | 0.00605 | 0.00612 | 0.00613 | 0.00613 | 0.00631 | 0.00633 | 0.00637 | 0.00632 | 0.00631 | 0.00634 | 0.0064 | 0.00649 | 0.0066 | 0.00667 | 0.00674 | 0.00675 | 0.00679 | 0.00687 | 0.0069 | 0.00693 | 0.00697 | 0.00706 | 0.00709 | 0.00715 | 0.0072 | 0.00732 | 0.00739 | 0.00739 | 0.00736 | 0.00747 | 0.00754 | 0.00761 | 0.00766 | 0.00774 | 0.00784 | 0.00785 | 0.00789 | 0.00801 | 0.00809 | 0.0081 | 0.00806 | 0.00804 | 0.00813 | 0.00813 | 0.00816 | 0.00826 | 0.00831 | 0.00843 | 0.00841 | 0.00846 | 0.00848 | 0.00854 | 0.00865 | 0.00862 | 0.00862 | 0.00862 | 0.00871 | 0.00868 | 0.0087 | 0.00874 | 0.00878 | 0.00871 | 0.00875 | 0.00874 | 0.00876 | 0.00882 | 0.0088 | 0.0088 | 0.00882 | 0.0088 | 0.00882 | 0.00886 | 0.00884 | 0.00889 | 0.00882 | 0.00887 | 0.00886 | 0.00888 | 0.00886 | 0.00882
880 | 3e-05 | 6e-05 | 4e-05 | 9e-05 | 7e-05 | 3e-05 | 5e-05 | 2e-05 | 6e-05 | 9e-05 | 6e-05 | 5e-05 | 8e-05 | 2e-05 | 6e-05 | 6e-05 | 3.05e-06 | 5e-05 | 3e-05 | 2e-05 | 4e-05 | 7e-05 | 7e-05 | 5e-05 | 4e-05 | 4e-05 | 5e-05 | 5e-05 | 3e-05 | 2e-05 | 3e-05 | 5e-05 | 6.1e-06 | 3e-05 | 2e-05 | 3e-05 | 5e-05 | 3e-05 | 8e-05 | 5e-05 | 5e-05 | 6e-05 | 9e-05 | 6e-05 | 6e-05 | 8e-05 | 9e-05 | 5e-05 | 8e-05 | 9e-05 | 6e-05 | 3e-05 | 7e-05 | 2e-05 | 9e-05 | 0.00011 | 0.00014 | 0.00029 | 0.00047 | 0.00077 | 0.00113 | 0.00144 | 0.00167 | 0.00171 | 0.00177 | 0.00162 | 0.0017 | 0.00187 | 0.00221 | 0.00272 | 0.00336 | 0.00409 | 0.00485 | 0.00546 | 0.00585 | 0.00594 | 0.00571 | 0.00518 | 0.00453 | 0.00388 | 0.00323 | 0.00257 | 0.00184 | 0.00121 | 0.0007 | 0.00034 | 0.00021 | 0.00011 | 5e-05 | 5e-05 | 9e-05 | 0.0002 | 0.00042 | 0.00081 | 0.00149 | 0.00236 | 0.00324 | 0.00392 | 0.00432 | 0.00466 | 0.00494 | 0.00513 | 0.00529 | 0.00522 | 0.00528 | 0.0054 | 0.00546 | 0.00551 | 0.00556 | 0.00565 | 0.00577 | 0.00573 | 0.00576 | 0.00584 | 0.00583 | 0.00588 | 0.00582 | 0.0059 | 0.00587 | 0.00591 | 0.006 | 0.00598 | 0.00605 | 0.00605 | 0.00605 | 0.00626 | 0.00628 | 0.00631 | 0.00625 | 0.00623 | 0.00627 | 0.00634 | 0.00643 | 0.00653 | 0.00662 | 0.0067 | 0.00668 | 0.00674 | 0.00683 | 0.00684 | 0.00686 | 0.00692 | 0.00702 | 0.00705 | 0.0071 | 0.00713 | 0.00725 | 0.00736 | 0.00736 | 0.00735 | 0.00746 | 0.00751 | 0.00758 | 0.00764 | 0.00771 | 0.00779 | 0.00778 | 0.00785 | 0.00798 | 0.00807 | 0.00808 | 0.00801 | 0.00798 | 0.00807 | 0.00806 | 0.00809 | 0.00818 | 0.00826 | 0.00838 | 0.00835 | 0.00842 | 0.00842 | 0.00849 | 0.00859 | 0.00856 | 0.00857 | 0.00855 | 0.00865 | 0.00861 | 0.00862 | 0.00869 | 0.00872 | 0.00865 | 0.00869 | 0.00869 | 0.00871 | 0.00878 | 0.00873 | 0.00874 | 0.00878 | 0.00876 | 0.0088 | 0.00882 | 0.00881 | 0.00885 | 0.00879 | 0.00884 | 0.00881 | 0.00886 | 0.00885 | 0.00881
880.2 | 2e-05 | 4e-05 | 4e-05 | 7e-05 | 5e-05 | 2e-05 | 4e-05 | 1e-05 | 4e-05 | 7e-05 | 4e-05 | 4e-05 | 6e-05 | 1e-05 | 5e-05 | 4e-05 | -9.78e-06 | 4e-05 | 2e-05 | 7.3e-06 | 2e-05 | 5e-05 | 5e-05 | 4e-05 | 2e-05 | 3e-05 | 4e-05 | 3e-05 | 2e-05 | 1e-05 | 3e-05 | 5e-05 | 2.98e-07 | 3e-05 | 2e-05 | 2e-05 | 4e-05 | 2e-05 | 6e-05 | 5e-05 | 4e-05 | 6e-05 | 9e-05 | 6e-05 | 6e-05 | 7e-05 | 7e-05 | 5e-05 | 7e-05 | 8e-05 | 6e-05 | 4e-05 | 7e-05 | 2e-05 | 8e-05 | 0.0001 | 0.00014 | 0.00028 | 0.00046 | 0.00076 | 0.00112 | 0.00142 | 0.00165 | 0.00169 | 0.00175 | 0.00162 | 0.00169 | 0.00186 | 0.0022 | 0.0027 | 0.00333 | 0.00406 | 0.00481 | 0.00541 | 0.0058 | 0.00589 | 0.00565 | 0.00514 | 0.00449 | 0.00384 | 0.00319 | 0.00254 | 0.00183 | 0.0012 | 0.0007 | 0.00035 | 0.00022 | 0.00011 | 6e-05 | 5e-05 | 8e-05 | 0.0002 | 0.00041 | 0.0008 | 0.00148 | 0.00237 | 0.00323 | 0.00392 | 0.00433 | 0.00471 | 0.00496 | 0.00512 | 0.00526 | 0.00522 | 0.00526 | 0.00537 | 0.00543 | 0.00547 | 0.00551 | 0.00559 | 0.00571 | 0.00568 | 0.00572 | 0.0058 | 0.0058 | 0.00585 | 0.00581 | 0.00592 | 0.00587 | 0.0059 | 0.00597 | 0.00601 | 0.00607 | 0.00608 | 0.00607 | 0.00623 | 0.00622 | 0.00621 | 0.00617 | 0.00616 | 0.0062 | 0.00628 | 0.00636 | 0.00645 | 0.00652 | 0.0066 | 0.00659 | 0.00664 | 0.00672 | 0.00673 | 0.00676 | 0.00683 | 0.00691 | 0.00695 | 0.00699 | 0.00704 | 0.00715 | 0.00723 | 0.00725 | 0.00725 | 0.00737 | 0.00743 | 0.00748 | 0.00753 | 0.00762 | 0.00772 | 0.00773 | 0.00777 | 0.00789 | 0.00796 | 0.00799 | 0.00795 | 0.00793 | 0.00802 | 0.00802 | 0.00805 | 0.00814 | 0.00822 | 0.00832 | 0.00829 | 0.00837 | 0.0084 | 0.00847 | 0.00854 | 0.00851 | 0.00852 | 0.00851 | 0.00859 | 0.00856 | 0.00857 | 0.0086 | 0.00865 | 0.0086 | 0.00864 | 0.00863 | 0.00866 | 0.0087 | 0.00868 | 0.00869 | 0.00874 | 0.00872 | 0.00876 | 0.00878 | 0.00876 | 0.00877 | 0.00875 | 0.00878 | 0.00876 | 0.00881 | 0.0088 | 0.00876
880.4 | 2e-05 | 3e-05 | 3e-05 | 6e-05 | 4e-05 | 1e-05 | 3e-05 | 5.08e-06 | 2e-05 | 5e-05 | 3e-05 | 3e-05 | 4e-05 | 4.46e-06 | 4e-05 | 2e-05 | -2e-05 | 2e-05 | 4.05e-06 | -9.8e-06 | 6.28e-06 | 3e-05 | 3e-05 | 2e-05 | 5.79e-07 | 2e-05 | 2e-05 | 1e-05 | 2.01e-06 | 1.61e-06 | 2e-05 | 4e-05 | -5.51e-06 | 2e-05 | 2e-05 | 8.33e-06 | 3e-05 | 2e-05 | 5e-05 | 5e-05 | 4e-05 | 6e-05 | 8e-05 | 5e-05 | 5e-05 | 6e-05 | 6e-05 | 4e-05 | 6e-05 | 8e-05 | 6e-05 | 4e-05 | 6e-05 | 3e-05 | 8e-05 | 0.0001 | 0.00013 | 0.00028 | 0.00045 | 0.00076 | 0.00111 | 0.00141 | 0.00163 | 0.00168 | 0.00173 | 0.00161 | 0.00168 | 0.00185 | 0.00219 | 0.00268 | 0.00331 | 0.00403 | 0.00477 | 0.00537 | 0.00574 | 0.00583 | 0.00558 | 0.00509 | 0.00445 | 0.0038 | 0.00315 | 0.00251 | 0.00181 | 0.00118 | 0.00069 | 0.00036 | 0.00022 | 0.00012 | 6e-05 | 5e-05 | 8e-05 | 0.00019 | 0.0004 | 0.00079 | 0.00148 | 0.00237 | 0.00323 | 0.00392 | 0.00434 | 0.00476 | 0.00498 | 0.00511 | 0.00524 | 0.00522 | 0.00523 | 0.00533 | 0.0054 | 0.00543 | 0.00546 | 0.00553 | 0.00564 | 0.00563 | 0.00568 | 0.00575 | 0.00578 | 0.00582 | 0.0058 | 0.00593 | 0.00588 | 0.0059 | 0.00595 | 0.00603 | 0.00609 | 0.00611 | 0.0061 | 0.0062 | 0.00616 | 0.00611 | 0.00609 | 0.00608 | 0.00613 | 0.00621 | 0.00628 | 0.00636 | 0.00642 | 0.00651 | 0.00649 | 0.00653 | 0.00662 | 0.00661 | 0.00665 | 0.00673 | 0.0068 | 0.00685 | 0.00689 | 0.00695 | 0.00706 | 0.00711 | 0.00714 | 0.00716 | 0.00729 | 0.00734 | 0.00738 | 0.00743 | 0.00752 | 0.00764 | 0.00767 | 0.0077 | 0.0078 | 0.00785 | 0.00789 | 0.00789 | 0.00788 | 0.00796 | 0.00798 | 0.00801 | 0.0081 | 0.00817 | 0.00827 | 0.00824 | 0.00832 | 0.00838 | 0.00845 | 0.0085 | 0.00846 | 0.00847 | 0.00847 | 0.00853 | 0.00851 | 0.00851 | 0.00852 | 0.00858 | 0.00856 | 0.00858 | 0.00858 | 0.0086 | 0.00861 | 0.00862 | 0.00864 | 0.00871 | 0.00869 | 0.00873 | 0.00874 | 0.00871 | 0.00869 | 0.00871 | 0.00872 | 0.00871 | 0.00876 | 0.00874 | 0.00871
880.6 | 1e-05 | 7.59e-06 | 2e-05 | 4e-05 | 2e-05 | 3.04e-06 | 2e-05 | -1.01e-08 | 6.08e-06 | 3e-05 | 1e-05 | 1e-05 | 2e-05 | -5.52e-06 | 2e-05 | 2.73e-07 | -4e-05 | 5.47e-06 | -9.19e-06 | -3e-05 | -1e-05 | 3.32e-06 | 1e-05 | 2.42e-06 | -2e-05 | 1.81e-06 | 5.78e-07 | -6.14e-06 | -1e-05 | -8.26e-06 | 1e-05 | 3e-05 | -1e-05 | 2e-05 | 2e-05 | -1.24e-06 | 2e-05 | 1e-05 | 4e-05 | 4e-05 | 3e-05 | 5e-05 | 7e-05 | 5e-05 | 5e-05 | 5e-05 | 5e-05 | 4e-05 | 6e-05 | 8e-05 | 6e-05 | 4e-05 | 6e-05 | 3e-05 | 8e-05 | 9e-05 | 0.00013 | 0.00027 | 0.00044 | 0.00075 | 0.0011 | 0.00139 | 0.0016 | 0.00166 | 0.00171 | 0.0016 | 0.00168 | 0.00184 | 0.00217 | 0.00266 | 0.00328 | 0.004 | 0.00473 | 0.00532 | 0.00569 | 0.00578 | 0.00552 | 0.00505 | 0.00441 | 0.00376 | 0.00311 | 0.00248 | 0.00179 | 0.00117 | 0.00069 | 0.00036 | 0.00022 | 0.00013 | 7e-05 | 4e-05 | 7e-05 | 0.00019 | 0.0004 | 0.00079 | 0.00147 | 0.00237 | 0.00323 | 0.00392 | 0.00435 | 0.0048 | 0.00499 | 0.0051 | 0.00521 | 0.00522 | 0.00521 | 0.0053 | 0.00538 | 0.00539 | 0.00541 | 0.00547 | 0.00558 | 0.00558 | 0.00564 | 0.00571 | 0.00575 | 0.00579 | 0.00579 | 0.00595 | 0.00589 | 0.00589 | 0.00592 | 0.00606 | 0.00612 | 0.00614 | 0.00612 | 0.00617 | 0.0061 | 0.00601 | 0.00601 | 0.00601 | 0.00607 | 0.00615 | 0.00621 | 0.00628 | 0.00633 | 0.00641 | 0.00639 | 0.00643 | 0.00651 | 0.0065 | 0.00655 | 0.00663 | 0.00669 | 0.00675 | 0.00679 | 0.00686 | 0.00696 | 0.00698 | 0.00703 | 0.00707 | 0.00721 | 0.00726 | 0.00729 | 0.00733 | 0.00742 | 0.00756 | 0.00762 | 0.00763 | 0.00771 | 0.00773 | 0.0078 | 0.00783 | 0.00783 | 0.00791 | 0.00793 | 0.00797 | 0.00806 | 0.00813 | 0.00821 | 0.00818 | 0.00828 | 0.00835 | 0.00843 | 0.00845 | 0.00841 | 0.00842 | 0.00843 | 0.00847 | 0.00846 | 0.00846 | 0.00844 | 0.00851 | 0.00852 | 0.00853 | 0.00853 | 0.00855 | 0.00853 | 0.00857 | 0.00859 | 0.00867 | 0.00865 | 0.00869 | 0.0087 | 0.00866 | 0.0086 | 0.00867 | 0.00866 | 0.00866 | 0.0087 | 0.00869 | 0.00866
880.8 | 4.05e-06 | -1e-05 | 1e-05 | 3e-05 | -1.65e-06 | -6.12e-06 | 5.08e-06 | -5.1e-06 | -1e-05 | 9.55e-06 | -6.27e-07 | -3.27e-06 | 5.07e-06 | -2e-05 | 6.71e-06 | -2e-05 | -5e-05 | -1e-05 | -2e-05 | -4e-05 | -3e-05 | -2e-05 | -5.73e-06 | -1e-05 | -4e-05 | -1e-05 | -2e-05 | -2e-05 | -3e-05 | -2e-05 | 2.64e-06 | 2e-05 | -2e-05 | 1e-05 | 2e-05 | -1e-05 | 7.73e-06 | 6.1e-06 | 3e-05 | 4e-05 | 2e-05 | 5e-05 | 6e-05 | 4e-05 | 5e-05 | 5e-05 | 4e-05 | 3e-05 | 5e-05 | 7e-05 | 5e-05 | 5e-05 | 5e-05 | 4e-05 | 7e-05 | 8e-05 | 0.00013 | 0.00026 | 0.00044 | 0.00074 | 0.00108 | 0.00138 | 0.00158 | 0.00164 | 0.00169 | 0.0016 | 0.00167 | 0.00183 | 0.00216 | 0.00264 | 0.00325 | 0.00398 | 0.0047 | 0.00527 | 0.00564 | 0.00573 | 0.00546 | 0.00501 | 0.00437 | 0.00372 | 0.00307 | 0.00244 | 0.00178 | 0.00116 | 0.00069 | 0.00037 | 0.00022 | 0.00013 | 8e-05 | 4e-05 | 7e-05 | 0.00019 | 0.00039 | 0.00078 | 0.00146 | 0.00238 | 0.00322 | 0.00392 | 0.00436 | 0.00485 | 0.00501 | 0.00509 | 0.00518 | 0.00521 | 0.00518 | 0.00526 | 0.00535 | 0.00535 | 0.00536 | 0.00541 | 0.00551 | 0.00554 | 0.0056 | 0.00566 | 0.00572 | 0.00576 | 0.00578 | 0.00597 | 0.0059 | 0.00588 | 0.00589 | 0.00608 | 0.00614 | 0.00617 | 0.00614 | 0.00614 | 0.00605 | 0.00591 | 0.00592 | 0.00594 | 0.006 | 0.00609 | 0.00614 | 0.0062 | 0.00623 | 0.00631 | 0.0063 | 0.00633 | 0.00641 | 0.00639 | 0.00644 | 0.00653 | 0.00658 | 0.00665 | 0.00668 | 0.00677 | 0.00687 | 0.00686 | 0.00692 | 0.00698 | 0.00713 | 0.00717 | 0.00719 | 0.00722 | 0.00733 | 0.00749 | 0.00757 | 0.00755 | 0.00762 | 0.00762 | 0.0077 | 0.00777 | 0.00778 | 0.00785 | 0.00789 | 0.00793 | 0.00802 | 0.00809 | 0.00815 | 0.00813 | 0.00823 | 0.00833 | 0.00841 | 0.00841 | 0.00836 | 0.00837 | 0.00839 | 0.00841 | 0.00841 | 0.0084 | 0.00836 | 0.00844 | 0.00847 | 0.00848 | 0.00847 | 0.00849 | 0.00844 | 0.00851 | 0.00854 | 0.00864 | 0.00862 | 0.00865 | 0.00866 | 0.00861 | 0.00852 | 0.00863 | 0.0086 | 0.00861 | 0.00865 | 0.00864 | 0.00861
881 | -2.56e-06 | -3e-05 | 7.65e-06 | 2e-05 | -2e-05 | -2e-05 | -5.09e-06 | -1e-05 | -3e-05 | -1e-05 | -2e-05 | -2e-05 | -1e-05 | -3e-05 | -7.64e-06 | -4e-05 | -6e-05 | -3e-05 | -4e-05 | -6e-05 | -5e-05 | -4e-05 | -3e-05 | -3e-05 | -5e-05 | -3e-05 | -4e-05 | -4e-05 | -4e-05 | -3e-05 | -5.1e-06 | 7.64e-06 | -2e-05 | 5.09e-06 | 2e-05 | -2e-05 | -2.55e-06 | 0 | 2e-05 | 3e-05 | 2e-05 | 4e-05 | 5e-05 | 4e-05 | 5e-05 | 4e-05 | 3e-05 | 3e-05 | 4e-05 | 7e-05 | 5e-05 | 5e-05 | 5e-05 | 4e-05 | 7e-05 | 8e-05 | 0.00013 | 0.00025 | 0.00043 | 0.00074 | 0.00107 | 0.00136 | 0.00156 | 0.00163 | 0.00167 | 0.00159 | 0.00166 | 0.00182 | 0.00215 | 0.00263 | 0.00322 | 0.00395 | 0.00466 | 0.00522 | 0.00559 | 0.00567 | 0.0054 | 0.00496 | 0.00433 | 0.00368 | 0.00303 | 0.00241 | 0.00176 | 0.00114 | 0.00068 | 0.00037 | 0.00023 | 0.00014 | 8e-05 | 4e-05 | 6e-05 | 0.00018 | 0.00038 | 0.00077 | 0.00146 | 0.00238 | 0.00322 | 0.00392 | 0.00437 | 0.0049 | 0.00503 | 0.00508 | 0.00515 | 0.00521 | 0.00516 | 0.00523 | 0.00533 | 0.00531 | 0.00531 | 0.00535 | 0.00545 | 0.00549 | 0.00556 | 0.00562 | 0.00569 | 0.00573 | 0.00578 | 0.00599 | 0.00591 | 0.00588 | 0.00587 | 0.00611 | 0.00616 | 0.00621 | 0.00616 | 0.0061 | 0.00599 | 0.00581 | 0.00584 | 0.00586 | 0.00594 | 0.00603 | 0.00607 | 0.00611 | 0.00613 | 0.00622 | 0.0062 | 0.00622 | 0.0063 | 0.00628 | 0.00634 | 0.00643 | 0.00647 | 0.00655 | 0.00658 | 0.00668 | 0.00677 | 0.00673 | 0.00681 | 0.00689 | 0.00705 | 0.00709 | 0.0071 | 0.00712 | 0.00723 | 0.00741 | 0.00751 | 0.00748 | 0.00753 | 0.00751 | 0.00761 | 0.00771 | 0.00773 | 0.00779 | 0.00784 | 0.00788 | 0.00797 | 0.00805 | 0.00809 | 0.00807 | 0.00818 | 0.00831 | 0.00839 | 0.00837 | 0.00831 | 0.00832 | 0.00835 | 0.00835 | 0.00836 | 0.00834 | 0.00828 | 0.00837 | 0.00843 | 0.00842 | 0.00842 | 0.00844 | 0.00836 | 0.00846 | 0.00849 | 0.0086 | 0.00859 | 0.00862 | 0.00861 | 0.00856 | 0.00844 | 0.00859 | 0.00854 | 0.00856 | 0.0086 | 0.00858 | 0.00856
881.2 | 1.93e-06 | -2e-05 | 1e-05 | 2e-05 | -1e-05 | -6.48e-06 | -1.42e-06 | -4.61e-06 | -2e-05 | -7.71e-06 | -9.57e-06 | -1e-05 | -6.21e-06 | -2e-05 | -3.63e-07 | -2e-05 | -5e-05 | -1e-05 | -3e-05 | -5e-05 | -4e-05 | -3e-05 | -1e-05 | -2e-05 | -4e-05 | -2e-05 | -2e-05 | -2e-05 | -3e-05 | -2e-05 | 3.44e-06 | 1e-05 | -1e-05 | 7.17e-06 | 2e-05 | -7.46e-06 | 4.6e-06 | 7.08e-06 | 2e-05 | 3e-05 | 3e-05 | 5e-05 | 5e-05 | 4e-05 | 5e-05 | 5e-05 | 4e-05 | 4e-05 | 5e-05 | 8e-05 | 6e-05 | 6e-05 | 6e-05 | 5e-05 | 8e-05 | 9e-05 | 0.00014 | 0.00026 | 0.00043 | 0.00073 | 0.00106 | 0.00136 | 0.00155 | 0.00162 | 0.00166 | 0.00158 | 0.00164 | 0.00181 | 0.00214 | 0.00261 | 0.00319 | 0.00391 | 0.0046 | 0.00516 | 0.00552 | 0.00561 | 0.00534 | 0.0049 | 0.00427 | 0.00363 | 0.00301 | 0.00239 | 0.00175 | 0.00114 | 0.00068 | 0.00036 | 0.00022 | 0.00013 | 8e-05 | 4e-05 | 6e-05 | 0.00017 | 0.00037 | 0.00076 | 0.00142 | 0.00231 | 0.00314 | 0.00381 | 0.00425 | 0.00476 | 0.0049 | 0.00496 | 0.00504 | 0.00513 | 0.00508 | 0.00515 | 0.00523 | 0.00522 | 0.00524 | 0.00529 | 0.00538 | 0.00542 | 0.00548 | 0.00553 | 0.00562 | 0.00565 | 0.00569 | 0.00589 | 0.00582 | 0.0058 | 0.0058 | 0.00601 | 0.00606 | 0.0061 | 0.00606 | 0.00603 | 0.00593 | 0.00579 | 0.00581 | 0.00584 | 0.00592 | 0.006 | 0.00603 | 0.00607 | 0.00608 | 0.00617 | 0.00616 | 0.00619 | 0.00627 | 0.00626 | 0.00631 | 0.00641 | 0.00646 | 0.00652 | 0.00658 | 0.00666 | 0.00675 | 0.00674 | 0.00681 | 0.00686 | 0.007 | 0.00703 | 0.00704 | 0.00707 | 0.00718 | 0.00734 | 0.00742 | 0.00741 | 0.00745 | 0.00746 | 0.00754 | 0.00762 | 0.00765 | 0.00771 | 0.00775 | 0.0078 | 0.00788 | 0.00796 | 0.00801 | 0.008 | 0.00808 | 0.00819 | 0.00827 | 0.00826 | 0.00821 | 0.00824 | 0.00828 | 0.00827 | 0.00829 | 0.00828 | 0.00821 | 0.00828 | 0.00836 | 0.00835 | 0.00837 | 0.00838 | 0.0083 | 0.00839 | 0.00841 | 0.00852 | 0.00849 | 0.0085 | 0.00851 | 0.00848 | 0.00839 | 0.0085 | 0.00846 | 0.00846 | 0.00848 | 0.00848 | 0.00848
881.4 | 6.42e-06 | -7.09e-06 | 2e-05 | 2e-05 | -6.92e-06 | 2.33e-06 | 2.25e-06 | 9.62e-07 | -1e-05 | -5.23e-06 | -3.86e-06 | -6.27e-06 | 3.2e-07 | -9.97e-06 | 6.91e-06 | -1e-05 | -3e-05 | -3.78e-06 | -2e-05 | -3e-05 | -3e-05 | -2e-05 | -2.9e-06 | -1e-05 | -3e-05 | -6.44e-06 | -1e-05 | -8.53e-06 | -2e-05 | -2e-05 | 1e-05 | 2e-05 | -5.79e-06 | 9.25e-06 | 2e-05 | 5.46e-06 | 1e-05 | 1e-05 | 3e-05 | 4e-05 | 4e-05 | 6e-05 | 6e-05 | 5e-05 | 6e-05 | 5e-05 | 5e-05 | 5e-05 | 6e-05 | 8e-05 | 7e-05 | 7e-05 | 7e-05 | 6e-05 | 9e-05 | 9e-05 | 0.00015 | 0.00026 | 0.00043 | 0.00073 | 0.00105 | 0.00135 | 0.00153 | 0.00161 | 0.00164 | 0.00157 | 0.00162 | 0.0018 | 0.00212 | 0.00259 | 0.00316 | 0.00386 | 0.00455 | 0.0051 | 0.00545 | 0.00554 | 0.00528 | 0.00484 | 0.00422 | 0.00359 | 0.00298 | 0.00236 | 0.00174 | 0.00113 | 0.00067 | 0.00036 | 0.00021 | 0.00012 | 7e-05 | 4e-05 | 6e-05 | 0.00016 | 0.00035 | 0.00074 | 0.00138 | 0.00224 | 0.00305 | 0.00371 | 0.00414 | 0.00461 | 0.00476 | 0.00484 | 0.00492 | 0.00504 | 0.00501 | 0.00508 | 0.00514 | 0.00513 | 0.00517 | 0.00523 | 0.00532 | 0.00535 | 0.00541 | 0.00545 | 0.00554 | 0.00557 | 0.00561 | 0.00578 | 0.00574 | 0.00573 | 0.00574 | 0.0059 | 0.00596 | 0.00599 | 0.00597 | 0.00596 | 0.00587 | 0.00578 | 0.00578 | 0.00582 | 0.0059 | 0.00597 | 0.00599 | 0.00602 | 0.00604 | 0.00613 | 0.00613 | 0.00616 | 0.00623 | 0.00624 | 0.00629 | 0.00638 | 0.00644 | 0.00649 | 0.00658 | 0.00665 | 0.00672 | 0.00674 | 0.0068 | 0.00683 | 0.00694 | 0.00697 | 0.00698 | 0.00702 | 0.00712 | 0.00726 | 0.00733 | 0.00735 | 0.00738 | 0.00742 | 0.00746 | 0.00754 | 0.00757 | 0.00763 | 0.00766 | 0.00772 | 0.00778 | 0.00788 | 0.00792 | 0.00792 | 0.00799 | 0.00808 | 0.00816 | 0.00815 | 0.0081 | 0.00817 | 0.0082 | 0.00819 | 0.00822 | 0.00821 | 0.00814 | 0.0082 | 0.00829 | 0.00829 | 0.00831 | 0.00832 | 0.00824 | 0.00832 | 0.00834 | 0.00843 | 0.00839 | 0.00839 | 0.00841 | 0.0084 | 0.00834 | 0.0084 | 0.00838 | 0.00837 | 0.00837 | 0.00838 | 0.00841
881.6 | 1e-05 | 3.38e-06 | 2e-05 | 2e-05 | -1.91e-07 | 1e-05 | 5.92e-06 | 6.54e-06 | -6.92e-06 | -2.75e-06 | 1.85e-06 | -4.97e-07 | 6.85e-06 | -2.23e-06 | 1e-05 | 3.29e-06 | -2e-05 | 7.06e-06 | -1e-05 | -2e-05 | -2e-05 | -6.71e-06 | 8.38e-06 | -5.59e-06 | -1e-05 | 3.08e-06 | 3.3e-07 | 7.58e-06 | -1e-05 | -8.55e-06 | 2e-05 | 2e-05 | 2.77e-06 | 1e-05 | 3e-05 | 2e-05 | 2e-05 | 2e-05 | 4e-05 | 4e-05 | 5e-05 | 6e-05 | 6e-05 | 6e-05 | 6e-05 | 6e-05 | 6e-05 | 5e-05 | 7e-05 | 9e-05 | 7e-05 | 8e-05 | 8e-05 | 7e-05 | 0.0001 | 0.0001 | 0.00015 | 0.00026 | 0.00042 | 0.00073 | 0.00104 | 0.00135 | 0.00152 | 0.0016 | 0.00163 | 0.00155 | 0.0016 | 0.00178 | 0.00211 | 0.00257 | 0.00314 | 0.00382 | 0.00449 | 0.00505 | 0.00538 | 0.00548 | 0.00522 | 0.00477 | 0.00416 | 0.00355 | 0.00295 | 0.00234 | 0.00172 | 0.00113 | 0.00067 | 0.00035 | 0.0002 | 0.00011 | 7e-05 | 4e-05 | 6e-05 | 0.00015 | 0.00034 | 0.00072 | 0.00135 | 0.00217 | 0.00297 | 0.00361 | 0.00403 | 0.00447 | 0.00463 | 0.00472 | 0.00481 | 0.00495 | 0.00493 | 0.005 | 0.00505 | 0.00503 | 0.00511 | 0.00517 | 0.00525 | 0.00528 | 0.00533 | 0.00537 | 0.00546 | 0.0055 | 0.00552 | 0.00567 | 0.00566 | 0.00565 | 0.00567 | 0.0058 | 0.00586 | 0.00589 | 0.00587 | 0.00589 | 0.00581 | 0.00576 | 0.00575 | 0.00579 | 0.00588 | 0.00594 | 0.00595 | 0.00598 | 0.00599 | 0.00608 | 0.00609 | 0.00613 | 0.00619 | 0.00622 | 0.00627 | 0.00636 | 0.00643 | 0.00646 | 0.00658 | 0.00664 | 0.0067 | 0.00674 | 0.0068 | 0.00679 | 0.00689 | 0.00691 | 0.00692 | 0.00697 | 0.00707 | 0.00719 | 0.00724 | 0.00729 | 0.0073 | 0.00737 | 0.00739 | 0.00745 | 0.00749 | 0.00755 | 0.00757 | 0.00764 | 0.00768 | 0.0078 | 0.00783 | 0.00785 | 0.00789 | 0.00797 | 0.00805 | 0.00804 | 0.008 | 0.0081 | 0.00813 | 0.00811 | 0.00815 | 0.00815 | 0.00806 | 0.00812 | 0.00822 | 0.00822 | 0.00825 | 0.00826 | 0.00818 | 0.00825 | 0.00826 | 0.00835 | 0.0083 | 0.00827 | 0.0083 | 0.00831 | 0.00829 | 0.00831 | 0.0083 | 0.00827 | 0.00825 | 0.00828 | 0.00833
881.8 | 2e-05 | 1e-05 | 2e-05 | 2e-05 | 6.54e-06 | 2e-05 | 9.59e-06 | 1e-05 | 9.62e-07 | -2.69e-07 | 7.56e-06 | 5.28e-06 | 1e-05 | 5.52e-06 | 2e-05 | 2e-05 | -5.15e-06 | 2e-05 | -1.82e-06 | -6.92e-06 | -4.37e-06 | 5.49e-06 | 2e-05 | 2.73e-06 | 1.69e-06 | 1e-05 | 1e-05 | 2e-05 | -2.84e-06 | -2.07e-06 | 3e-05 | 3e-05 | 1e-05 | 1e-05 | 3e-05 | 3e-05 | 3e-05 | 3e-05 | 5e-05 | 5e-05 | 6e-05 | 7e-05 | 7e-05 | 6e-05 | 7e-05 | 7e-05 | 7e-05 | 6e-05 | 8e-05 | 0.0001 | 8e-05 | 8e-05 | 9e-05 | 8e-05 | 0.00011 | 0.00011 | 0.00016 | 0.00026 | 0.00042 | 0.00072 | 0.00103 | 0.00135 | 0.0015 | 0.00158 | 0.00161 | 0.00154 | 0.00158 | 0.00177 | 0.0021 | 0.00255 | 0.00311 | 0.00378 | 0.00444 | 0.00499 | 0.00531 | 0.00541 | 0.00517 | 0.00471 | 0.0041 | 0.00351 | 0.00293 | 0.00231 | 0.00171 | 0.00112 | 0.00067 | 0.00034 | 0.00019 | 0.0001 | 6e-05 | 4e-05 | 6e-05 | 0.00014 | 0.00033 | 0.00071 | 0.00131 | 0.0021 | 0.00288 | 0.0035 | 0.00391 | 0.00432 | 0.0045 | 0.0046 | 0.0047 | 0.00487 | 0.00486 | 0.00493 | 0.00496 | 0.00494 | 0.00504 | 0.00511 | 0.00519 | 0.00521 | 0.00525 | 0.00529 | 0.00538 | 0.00542 | 0.00544 | 0.00557 | 0.00558 | 0.00558 | 0.00561 | 0.0057 | 0.00575 | 0.00578 | 0.00578 | 0.00582 | 0.00576 | 0.00575 | 0.00573 | 0.00577 | 0.00587 | 0.00591 | 0.00591 | 0.00593 | 0.00594 | 0.00604 | 0.00606 | 0.0061 | 0.00616 | 0.0062 | 0.00625 | 0.00634 | 0.00641 | 0.00642 | 0.00658 | 0.00663 | 0.00667 | 0.00674 | 0.0068 | 0.00676 | 0.00683 | 0.00685 | 0.00686 | 0.00692 | 0.00702 | 0.00712 | 0.00715 | 0.00722 | 0.00723 | 0.00732 | 0.00732 | 0.00736 | 0.00741 | 0.00746 | 0.00748 | 0.00755 | 0.00759 | 0.00772 | 0.00774 | 0.00778 | 0.00779 | 0.00786 | 0.00793 | 0.00793 | 0.0079 | 0.00803 | 0.00805 | 0.00803 | 0.00808 | 0.00809 | 0.00799 | 0.00803 | 0.00815 | 0.00815 | 0.00819 | 0.0082 | 0.00812 | 0.00818 | 0.00819 | 0.00826 | 0.0082 | 0.00816 | 0.0082 | 0.00823 | 0.00824 | 0.00821 | 0.00823 | 0.00818 | 0.00813 | 0.00818 | 0.00825
882 | 2e-05 | 2e-05 | 3e-05 | 2e-05 | 1e-05 | 3e-05 | 1e-05 | 2e-05 | 8.84e-06 | 2.21e-06 | 1e-05 | 1e-05 | 2e-05 | 1e-05 | 3e-05 | 3e-05 | 8.84e-06 | 3e-05 | 6.63e-06 | 6.63e-06 | 6.63e-06 | 2e-05 | 3e-05 | 1e-05 | 2e-05 | 2e-05 | 2e-05 | 4e-05 | 6.63e-06 | 4.42e-06 | 4e-05 | 3e-05 | 2e-05 | 2e-05 | 4e-05 | 4e-05 | 3e-05 | 4e-05 | 6e-05 | 5e-05 | 8e-05 | 8e-05 | 7e-05 | 7e-05 | 7e-05 | 8e-05 | 9e-05 | 7e-05 | 9e-05 | 0.0001 | 9e-05 | 9e-05 | 0.0001 | 9e-05 | 0.00012 | 0.00011 | 0.00017 | 0.00027 | 0.00042 | 0.00072 | 0.00102 | 0.00134 | 0.00149 | 0.00157 | 0.0016 | 0.00153 | 0.00156 | 0.00176 | 0.00208 | 0.00252 | 0.00308 | 0.00374 | 0.00438 | 0.00493 | 0.00524 | 0.00535 | 0.00511 | 0.00465 | 0.00405 | 0.00346 | 0.0029 | 0.00229 | 0.0017 | 0.00111 | 0.00066 | 0.00033 | 0.00019 | 9e-05 | 6e-05 | 4e-05 | 5e-05 | 0.00013 | 0.00031 | 0.00069 | 0.00127 | 0.00203 | 0.0028 | 0.0034 | 0.0038 | 0.00418 | 0.00436 | 0.00448 | 0.00458 | 0.00478 | 0.00478 | 0.00486 | 0.00486 | 0.00485 | 0.00497 | 0.00505 | 0.00512 | 0.00514 | 0.00518 | 0.00521 | 0.0053 | 0.00535 | 0.00536 | 0.00546 | 0.0055 | 0.0055 | 0.00555 | 0.0056 | 0.00565 | 0.00568 | 0.00568 | 0.00575 | 0.0057 | 0.00574 | 0.0057 | 0.00575 | 0.00585 | 0.00588 | 0.00587 | 0.00589 | 0.0059 | 0.00599 | 0.00602 | 0.00606 | 0.00612 | 0.00618 | 0.00623 | 0.00632 | 0.0064 | 0.00639 | 0.00658 | 0.00662 | 0.00665 | 0.00674 | 0.0068 | 0.00673 | 0.00678 | 0.00679 | 0.0068 | 0.00687 | 0.00697 | 0.00704 | 0.00706 | 0.00716 | 0.00715 | 0.00728 | 0.00725 | 0.00727 | 0.00733 | 0.00738 | 0.00739 | 0.00747 | 0.00749 | 0.00764 | 0.00766 | 0.0077 | 0.0077 | 0.00775 | 0.00782 | 0.00782 | 0.0078 | 0.00796 | 0.00798 | 0.00795 | 0.00801 | 0.00802 | 0.00792 | 0.00795 | 0.00808 | 0.00808 | 0.00814 | 0.00815 | 0.00806 | 0.00811 | 0.00811 | 0.00818 | 0.00811 | 0.00804 | 0.0081 | 0.00814 | 0.0082 | 0.00812 | 0.00815 | 0.00808 | 0.00801 | 0.00807 | 0.00818
882.2 | 1e-05 | 1e-05 | 2e-05 | 2e-05 | 3.8e-06 | 2e-05 | 7.81e-06 | 8.14e-06 | 7.07e-06 | -6.35e-07 | 5.41e-06 | 2.84e-06 | 1e-05 | 6.61e-06 | 3e-05 | 3e-05 | 6.27e-06 | 2e-05 | 6.91e-06 | 5.31e-06 | 2.1e-06 | 2e-05 | 3e-05 | 2e-05 | 2e-05 | 3e-05 | 3e-05 | 4e-05 | 9.31e-06 | 7.54e-06 | 4e-05 | 4e-05 | 3e-05 | 2e-05 | 4e-05 | 4e-05 | 4e-05 | 4e-05 | 6e-05 | 5e-05 | 7e-05 | 8e-05 | 7e-05 | 7e-05 | 7e-05 | 8e-05 | 8e-05 | 7e-05 | 9e-05 | 0.0001 | 8e-05 | 9e-05 | 9e-05 | 8e-05 | 0.00011 | 0.00011 | 0.00016 | 0.00026 | 0.00041 | 0.0007 | 0.001 | 0.00132 | 0.00147 | 0.00155 | 0.00157 | 0.0015 | 0.00154 | 0.00173 | 0.00205 | 0.00249 | 0.00305 | 0.0037 | 0.00434 | 0.00488 | 0.0052 | 0.0053 | 0.00507 | 0.00461 | 0.00402 | 0.00344 | 0.00288 | 0.00227 | 0.00169 | 0.00111 | 0.00066 | 0.00034 | 0.00019 | 9e-05 | 6e-05 | 4e-05 | 6e-05 | 0.00014 | 0.00031 | 0.00069 | 0.00126 | 0.00203 | 0.0028 | 0.0034 | 0.0038 | 0.00417 | 0.00436 | 0.00446 | 0.00456 | 0.00473 | 0.00474 | 0.00482 | 0.00484 | 0.00484 | 0.00496 | 0.00501 | 0.0051 | 0.00511 | 0.00513 | 0.00516 | 0.00522 | 0.00527 | 0.00531 | 0.0054 | 0.00543 | 0.00544 | 0.00548 | 0.00555 | 0.0056 | 0.00562 | 0.00563 | 0.0057 | 0.00566 | 0.00567 | 0.00565 | 0.00568 | 0.00576 | 0.0058 | 0.00581 | 0.00585 | 0.00587 | 0.00595 | 0.00599 | 0.00603 | 0.0061 | 0.00615 | 0.00619 | 0.00627 | 0.00634 | 0.00633 | 0.00648 | 0.00653 | 0.00656 | 0.00666 | 0.00672 | 0.00666 | 0.00671 | 0.00674 | 0.00676 | 0.00681 | 0.0069 | 0.00698 | 0.00699 | 0.00707 | 0.00707 | 0.0072 | 0.0072 | 0.00724 | 0.00728 | 0.00733 | 0.00735 | 0.00742 | 0.00744 | 0.00756 | 0.00759 | 0.00763 | 0.00763 | 0.00768 | 0.00774 | 0.00776 | 0.00776 | 0.00788 | 0.00786 | 0.00786 | 0.00791 | 0.00791 | 0.00782 | 0.00786 | 0.00798 | 0.008 | 0.00805 | 0.00806 | 0.008 | 0.00804 | 0.00803 | 0.00809 | 0.00806 | 0.00799 | 0.00806 | 0.00809 | 0.00812 | 0.00805 | 0.00807 | 0.00802 | 0.00797 | 0.00804 | 0.00812
882.4 | 2.32e-06 | 2.57e-06 | 1e-05 | 8.18e-06 | -5.66e-06 | 7.63e-06 | 2.35e-06 | -1.4e-06 | 5.31e-06 | -3.48e-06 | -2.45e-06 | -5.38e-06 | 6.33e-06 | -5.19e-08 | 2e-05 | 2e-05 | 3.7e-06 | 2e-05 | 7.18e-06 | 3.98e-06 | -2.43e-06 | 1e-05 | 4e-05 | 2e-05 | 2e-05 | 3e-05 | 4e-05 | 4e-05 | 1e-05 | 1e-05 | 4e-05 | 4e-05 | 3e-05 | 2e-05 | 4e-05 | 4e-05 | 4e-05 | 4e-05 | 6e-05 | 5e-05 | 7e-05 | 8e-05 | 8e-05 | 6e-05 | 7e-05 | 8e-05 | 8e-05 | 6e-05 | 8e-05 | 9e-05 | 8e-05 | 8e-05 | 9e-05 | 7e-05 | 0.0001 | 0.0001 | 0.00015 | 0.00025 | 0.0004 | 0.00068 | 0.00099 | 0.00129 | 0.00144 | 0.00152 | 0.00154 | 0.00148 | 0.00152 | 0.00171 | 0.00203 | 0.00246 | 0.00301 | 0.00366 | 0.0043 | 0.00484 | 0.00516 | 0.00526 | 0.00502 | 0.00457 | 0.00398 | 0.00342 | 0.00286 | 0.00226 | 0.00168 | 0.0011 | 0.00066 | 0.00035 | 0.0002 | 0.0001 | 6e-05 | 4e-05 | 7e-05 | 0.00015 | 0.00032 | 0.00068 | 0.00125 | 0.00202 | 0.0028 | 0.00339 | 0.0038 | 0.00416 | 0.00435 | 0.00444 | 0.00453 | 0.00469 | 0.0047 | 0.00478 | 0.00482 | 0.00483 | 0.00495 | 0.00498 | 0.00509 | 0.00509 | 0.00508 | 0.00512 | 0.00515 | 0.0052 | 0.00527 | 0.00535 | 0.00536 | 0.00538 | 0.00542 | 0.00551 | 0.00554 | 0.00557 | 0.00558 | 0.00565 | 0.00561 | 0.00561 | 0.0056 | 0.00561 | 0.00567 | 0.00571 | 0.00574 | 0.00582 | 0.00584 | 0.00591 | 0.00596 | 0.00599 | 0.00607 | 0.00613 | 0.00616 | 0.00623 | 0.00628 | 0.00626 | 0.00639 | 0.00644 | 0.00648 | 0.00658 | 0.00665 | 0.0066 | 0.00665 | 0.00668 | 0.00672 | 0.00675 | 0.00684 | 0.00691 | 0.00692 | 0.00699 | 0.00699 | 0.00712 | 0.00715 | 0.0072 | 0.00723 | 0.00728 | 0.00731 | 0.00736 | 0.0074 | 0.00748 | 0.00752 | 0.00757 | 0.00756 | 0.00761 | 0.00767 | 0.0077 | 0.00772 | 0.0078 | 0.00775 | 0.00776 | 0.00781 | 0.0078 | 0.00772 | 0.00777 | 0.00788 | 0.00792 | 0.00797 | 0.00797 | 0.00794 | 0.00797 | 0.00794 | 0.008 | 0.00801 | 0.00795 | 0.00802 | 0.00803 | 0.00805 | 0.00799 | 0.00799 | 0.00796 | 0.00792 | 0.008 | 0.00806
882.6 | -6.46e-06 | -8.3e-06 | 5.82e-06 | 1.16e-07 | -2e-05 | -2.92e-06 | -3.1e-06 | -1e-05 | 3.54e-06 | -6.33e-06 | -1e-05 | -1e-05 | -4.51e-07 | -6.71e-06 | 2e-05 | 2e-05 | 1.13e-06 | 9.09e-06 | 7.46e-06 | 2.65e-06 | -6.96e-06 | 1e-05 | 4e-05 | 2e-05 | 2e-05 | 4e-05 | 4e-05 | 4e-05 | 1e-05 | 1e-05 | 4e-05 | 5e-05 | 4e-05 | 3e-05 | 4e-05 | 4e-05 | 4e-05 | 4e-05 | 6e-05 | 5e-05 | 6e-05 | 8e-05 | 8e-05 | 6e-05 | 7e-05 | 8e-05 | 8e-05 | 6e-05 | 8e-05 | 8e-05 | 7e-05 | 7e-05 | 8e-05 | 5e-05 | 9e-05 | 0.0001 | 0.00014 | 0.00024 | 0.00039 | 0.00066 | 0.00097 | 0.00126 | 0.00142 | 0.0015 | 0.00151 | 0.00145 | 0.0015 | 0.00168 | 0.002 | 0.00242 | 0.00298 | 0.00362 | 0.00426 | 0.0048 | 0.00512 | 0.00522 | 0.00498 | 0.00454 | 0.00395 | 0.00339 | 0.00284 | 0.00225 | 0.00166 | 0.0011 | 0.00066 | 0.00035 | 0.00021 | 0.0001 | 7e-05 | 5e-05 | 7e-05 | 0.00015 | 0.00032 | 0.00067 | 0.00124 | 0.00201 | 0.00279 | 0.00339 | 0.00381 | 0.00415 | 0.00435 | 0.00442 | 0.00451 | 0.00464 | 0.00466 | 0.00474 | 0.00479 | 0.00482 | 0.00494 | 0.00494 | 0.00507 | 0.00507 | 0.00503 | 0.00507 | 0.00507 | 0.00512 | 0.00523 | 0.00529 | 0.00528 | 0.00532 | 0.00535 | 0.00546 | 0.00549 | 0.00552 | 0.00552 | 0.0056 | 0.00557 | 0.00555 | 0.00556 | 0.00554 | 0.00557 | 0.00563 | 0.00568 | 0.00578 | 0.00581 | 0.00587 | 0.00593 | 0.00595 | 0.00605 | 0.00611 | 0.00613 | 0.00618 | 0.00622 | 0.0062 | 0.00629 | 0.00634 | 0.0064 | 0.00649 | 0.00657 | 0.00653 | 0.00658 | 0.00663 | 0.00668 | 0.00669 | 0.00677 | 0.00684 | 0.00685 | 0.00691 | 0.00692 | 0.00704 | 0.0071 | 0.00716 | 0.00718 | 0.00723 | 0.00726 | 0.00731 | 0.00735 | 0.0074 | 0.00746 | 0.0075 | 0.00749 | 0.00754 | 0.00759 | 0.00763 | 0.00768 | 0.00773 | 0.00763 | 0.00767 | 0.00771 | 0.00769 | 0.00762 | 0.00768 | 0.00778 | 0.00784 | 0.00788 | 0.00788 | 0.00788 | 0.00789 | 0.00786 | 0.00791 | 0.00796 | 0.0079 | 0.00798 | 0.00797 | 0.00797 | 0.00792 | 0.00791 | 0.0079 | 0.00787 | 0.00796 | 0.008
882.8 | -2e-05 | -2e-05 | -1.09e-06 | -7.95e-06 | -2e-05 | -1e-05 | -8.56e-06 | -2e-05 | 1.77e-06 | -9.17e-06 | -2e-05 | -2e-05 | -7.23e-06 | -1e-05 | 2e-05 | 2e-05 | -1.44e-06 | 2.54e-06 | 7.74e-06 | 1.33e-06 | -1e-05 | 9.95e-06 | 4e-05 | 3e-05 | 2e-05 | 4e-05 | 5e-05 | 4e-05 | 2e-05 | 2e-05 | 4e-05 | 5e-05 | 4e-05 | 3e-05 | 3e-05 | 4e-05 | 5e-05 | 4e-05 | 5e-05 | 6e-05 | 6e-05 | 8e-05 | 8e-05 | 6e-05 | 6e-05 | 8e-05 | 8e-05 | 5e-05 | 8e-05 | 7e-05 | 7e-05 | 7e-05 | 7e-05 | 4e-05 | 8e-05 | 9e-05 | 0.00013 | 0.00023 | 0.00038 | 0.00065 | 0.00095 | 0.00123 | 0.00139 | 0.00147 | 0.00148 | 0.00143 | 0.00148 | 0.00166 | 0.00197 | 0.00239 | 0.00295 | 0.00359 | 0.00422 | 0.00476 | 0.00508 | 0.00517 | 0.00494 | 0.0045 | 0.00392 | 0.00337 | 0.00282 | 0.00224 | 0.00165 | 0.00109 | 0.00065 | 0.00036 | 0.00021 | 0.0001 | 7e-05 | 5e-05 | 8e-05 | 0.00016 | 0.00032 | 0.00067 | 0.00123 | 0.00201 | 0.00279 | 0.00339 | 0.00381 | 0.00414 | 0.00434 | 0.0044 | 0.00449 | 0.00459 | 0.00463 | 0.0047 | 0.00477 | 0.0048 | 0.00493 | 0.00491 | 0.00505 | 0.00505 | 0.00499 | 0.00502 | 0.005 | 0.00505 | 0.00519 | 0.00524 | 0.00521 | 0.00526 | 0.00529 | 0.00541 | 0.00543 | 0.00546 | 0.00547 | 0.00556 | 0.00552 | 0.00549 | 0.00551 | 0.00546 | 0.00548 | 0.00554 | 0.00562 | 0.00575 | 0.00579 | 0.00582 | 0.0059 | 0.00591 | 0.00602 | 0.00609 | 0.00609 | 0.00614 | 0.00617 | 0.00613 | 0.0062 | 0.00625 | 0.00632 | 0.00641 | 0.0065 | 0.00647 | 0.00652 | 0.00658 | 0.00664 | 0.00664 | 0.00671 | 0.00677 | 0.00678 | 0.00682 | 0.00684 | 0.00696 | 0.00705 | 0.00712 | 0.00713 | 0.00718 | 0.00722 | 0.00726 | 0.0073 | 0.00732 | 0.00739 | 0.00743 | 0.00742 | 0.00748 | 0.00752 | 0.00757 | 0.00765 | 0.00765 | 0.00752 | 0.00757 | 0.00761 | 0.00759 | 0.00752 | 0.0076 | 0.00768 | 0.00776 | 0.0078 | 0.00779 | 0.00782 | 0.00782 | 0.00777 | 0.00782 | 0.00791 | 0.00785 | 0.00794 | 0.00792 | 0.0079 | 0.00785 | 0.00784 | 0.00784 | 0.00782 | 0.00792 | 0.00793
883 | -2e-05 | -3e-05 | -8e-06 | -2e-05 | -3e-05 | -2e-05 | -1e-05 | -3e-05 | 0 | -1e-05 | -3e-05 | -3e-05 | -1e-05 | -2e-05 | 1e-05 | 1e-05 | -4.01e-06 | -4.01e-06 | 8.01e-06 | 0 | -2e-05 | 8.01e-06 | 4e-05 | 3e-05 | 2e-05 | 4e-05 | 5e-05 | 4e-05 | 2e-05 | 2e-05 | 4e-05 | 6e-05 | 5e-05 | 3e-05 | 3e-05 | 4e-05 | 5e-05 | 4e-05 | 5e-05 | 6e-05 | 6e-05 | 8e-05 | 8e-05 | 6e-05 | 6e-05 | 8e-05 | 7e-05 | 5e-05 | 8e-05 | 7e-05 | 6e-05 | 6e-05 | 7e-05 | 3e-05 | 7e-05 | 9e-05 | 0.00012 | 0.00022 | 0.00037 | 0.00063 | 0.00093 | 0.00121 | 0.00137 | 0.00145 | 0.00146 | 0.0014 | 0.00145 | 0.00163 | 0.00194 | 0.00236 | 0.00291 | 0.00355 | 0.00418 | 0.00472 | 0.00504 | 0.00513 | 0.0049 | 0.00446 | 0.00388 | 0.00334 | 0.0028 | 0.00222 | 0.00164 | 0.00109 | 0.00065 | 0.00036 | 0.00022 | 0.00011 | 8e-05 | 5e-05 | 9e-05 | 0.00017 | 0.00032 | 0.00066 | 0.00123 | 0.002 | 0.00279 | 0.00338 | 0.00381 | 0.00413 | 0.00434 | 0.00437 | 0.00446 | 0.00455 | 0.00459 | 0.00466 | 0.00474 | 0.00479 | 0.00492 | 0.00487 | 0.00503 | 0.00502 | 0.00494 | 0.00498 | 0.00492 | 0.00497 | 0.00514 | 0.00518 | 0.00514 | 0.0052 | 0.00522 | 0.00537 | 0.00538 | 0.00541 | 0.00542 | 0.00551 | 0.00548 | 0.00543 | 0.00546 | 0.00539 | 0.00539 | 0.00546 | 0.00556 | 0.00572 | 0.00576 | 0.00578 | 0.00587 | 0.00587 | 0.00599 | 0.00607 | 0.00606 | 0.00609 | 0.00611 | 0.00607 | 0.00611 | 0.00616 | 0.00624 | 0.00633 | 0.00642 | 0.0064 | 0.00645 | 0.00652 | 0.0066 | 0.00658 | 0.00664 | 0.0067 | 0.00671 | 0.00674 | 0.00676 | 0.00688 | 0.007 | 0.00708 | 0.00708 | 0.00713 | 0.00718 | 0.0072 | 0.00726 | 0.00724 | 0.00732 | 0.00736 | 0.00736 | 0.00741 | 0.00744 | 0.00751 | 0.00761 | 0.00757 | 0.00741 | 0.00747 | 0.00751 | 0.00748 | 0.00742 | 0.00751 | 0.00757 | 0.00768 | 0.00771 | 0.0077 | 0.00775 | 0.00775 | 0.00768 | 0.00773 | 0.00785 | 0.0078 | 0.0079 | 0.00786 | 0.00782 | 0.00778 | 0.00776 | 0.00778 | 0.00778 | 0.00788 | 0.00787